## Location
SHORT_NM | BOREHOLE_NM | FIELD_NM | COUNTRY | DRILLING_END_DATE | SHAPE | X_RD | Y_RD | LAT_WGS84 | LON_WGS84
BAR-NE-01 | BARRADEEL-01 | Barradeel Zout | NL | 1970-06-29 | Gedevieerd | 164359 | 583902 | 53.24161595 | 5.52739258
BAR-NE-02-B | BARRADEEL-02-B | Barradeel Zout | NL | 1970-09-30 | Gedevieerd | 164348 | 583929 | 53.24185875 | 5.52722861
BAS-01 | BARRADEEL SALT-01 | Barradeel Zout | NL | 1994-08-13 | Vertikaal | 160561 | 579940 | 53.20606837 | 5.47043513
BAS-02 | BARRADEEL SALT-02 | Barradeel Zout | NL | 1995-05-17 | Gedevieerd | 160558 | 579960 | 53.20624811 | 5.47039058
BAS-04 | BARRADEEL SALT-04 | Barradeel Zout | NL | 2004-04-16 | Vertikaal | 166410 | 582024 | 53.22470141 | 5.55804684
EGMB-01 | EGMOND BINNEN-01 | Egmond-Binnen Gas | NL | 1997-09-02 | Gedevieerd | 105928 | 511858 | 52.59207604 | 4.66302757
ISH-01 | ISIDORUSHOEVE-01 | Isidorushoeve Zout | NL | 2011-03-08 | Vertikaal | 247033 | 465772 | 52.17241393 | 6.7326129
PBN-01 | PIETERBUREN-01 | Pieterburen Zout | NL | 1971-04-06 | Vertikaal | 225336 | 602079 | 53.40037651 | 6.44465911
SOL-01 | SCHOONLO-01 | Exploratie Gas | NL | 1947-02-05 | Vertikaal | 244673 | 546758 | 52.90048184 | 6.71993113
TCI-09 | TRIPSCOMPAGNIE-09 | Veendam Zout | NL | 2011-12-19 | Gedevieerd | 252000 | 571423 | 53.12080355 | 6.83615277
VDM-01 | VEENDAM-01 | Veendam Zout | NL | 1972-06-11 | Vertikaal | 250806 | 570509 | 53.11280693 | 6.81805171
VDM-02 | VEENDAM-02 | Veendam Zout | NL | 1976-02-04 | Gedevieerd | 250795 | 570521 | 53.11292013 | 6.81788935
VDM-03 | VEENDAM-03 | Veendam Zout | NL | 1976-03-15 | Gedevieerd | 250817 | 570520 | 53.11290379 | 6.8182192
VDM-04 | VEENDAM-04 | Veendam Zout | NL | 1976-04-15 | Gedevieerd | 250839 | 570519 | 53.11289088 | 6.81854737
WSN-13 | WINSCHOTEN-13 | Heiligerlee Zout | NL | 1996-10-07 | Vertikaal | 263574 | 574318 | 53.14459372 | 7.00995052
ZWD-A2A | ZUIDWENDING-A2A | Zuidwending Zout | NL | 2007-04-25 | Vertikaal | 258114 | 567807 | 53.08717937 | 6.92629197
ZWD-A2B | ZUIDWENDING-A2B | Zuidwending Zout | NL | 2007-06-14 | Vertikaal | 258129 | 567833 | 53.08740806 | 6.92652934
ZWD-A3A | ZUIDWENDING-A3A | Zuidwending Zout | NL | 2007-07-29 | Vertikaal | 258002 | 567527 | 53.08468941 | 6.92453783
ZWD-A4A | ZUIDWENDING-A4A | Zuidwending Zout | NL | 2007-04-13 | Vertikaal | 257851 | 567268 | 53.08239081 | 6.92219991
ZWD-A4B | ZUIDWENDING-A4B | Zuidwending Zout | NL | 2007-06-03 | Vertikaal | 257866 | 567294 | 53.08262082 | 6.92243349
ZWD-A6A | ZUIDWENDING-A6A | Zuidwending Zout | NL | 2007-11-02 | Gedevieerd | 257802 | 567842 | 53.08755369 | 6.92165644
ZWD-KNZ-08 | ZUIDWENDING ZOUT-08 | Zuidwending Zout | NL | 1988-07-29 | Vertikaal | 258870 | 567877 | 53.08766439 | 6.93759981

## Analysis source
ANALYSIS_ID | DATE | TITLE | AUTHOR | COMPANY | SOURCE_DOC
1 | 1970-09-01 | Analysis of salt core samples from well Barradeel NE-1, The Netherlands (2347.0 - 2550.3) | van Gerwen, A.C.G. & Weijdema, J. | SHELL | NLOG_GS_PUB_IG1072007_BAR-NE-01.PDF
2 | 2012-11-08 | Sample Analysis of Wells Barradeel Salt 01 (BAS-01) Pieterburen 01 (PBN-01) | Biehl, B.C., Reuning, L & Strozyk, F. | RWTH Aachen | NLOG_GS_PUB_TNO Report_BAS-01_PBN-01.pdf
3 | 2017-09-21 | Structural and microstructural analysis of K–Mg salt layers in the Zechstein 3 of the Veendam Pillow, NE Netherlands: development of a tectonic mélange during salt flow | Raith, A.F., Urai, J.L. & Visser, J. | RWTH Aachen | Raith et al_2017 structural and microstructural analysis of kmg salt layers in the zechstein 3 of the veendam pillow ne-netherlands.pdf
4 | 1972-06-11 | Mineral composition of salt core samples (calculated from chemical analysis) |  | SHELL | NLOG_GS_PUB_IG2163005_VDM-01.PDF
5 | 1994-07-05 | Voorlopig Tussenrapport Analyserapport |  | Frima Zoutindustrie | NLOG_GS_PUB_BAS01_IG3934009.tif
6 | 1971-03-18 | Note on the petrophysical evaluation of evaporite deposits | du Mée, J.A. | SHELL | NLOG_GS_PUB_20130221-00-04_BAS-01.pdf
7 | 2011-04-12 | Core Description Exploration well ISH-01 |  | DEEP | NLOG_GS_PUB_110302 Encl 7 core description ISH-01rev00d.pdf
8 | 1966-03-01 | Kernbeschrijving Schoonlo |  | NAM | NLOG_GS_PUB_20101022-00-04_SOL-01.PDF
9 | 2003-10-23 | Rock mechanical investigations on rock salt from the cavern wells BAS1 and BAS2 | Brueckner, D. | IfG | IfG_2004_Rock_mechanical_investigations_Harlingen_BAS1_BAS2.pdf
10 | 2006-10-17 | Rock mechanical investigations on rock salt from the cavern well BAS4 | Brueckner, D. | IfG | IfG 2006 Rock mechanical investigations on rock salt of the cavern well BAS4 .pdf
11 | 2012-07-18 | Rock mechanical laboratory investigations on rock salt from the AKZO Nobel well ISH-01 | Brueckner, D. | IfG | IfG 2012a Rock mechanical laboratory investigations on rock salt from the AKZO Nobel well ISH-01.pdf
12 | 2008-05-30 | Rock mechanical investigations on rock salt from the Zuidwending gas storage site | Brueckner, D. | IfG | IfG 2007 Rock mechanical investigations_Zuidwending.pdf
13 | 1988-07-20 | Gas Cavern Project Zuidwending Rock mechanical investigations for cavern well ZW 8 |  | ITK | ITK_1988 Rock mechanical investigations for cavern well ZW 8 Zuidwending gas caverne project.pdf
14 | 2022-07-08 | Creep behavior of bischovite, carnallite and mixed bischovite-carnallite-halite salt rock at in-situ conditions | Muhammad, N., de Bresser, J.H.P., Peach, C.J. & Spiers, C.J. |  | Muhammad_et_al_2022.pdf
15 | 2011-04-12 | Bromide Profile Exploration Well ISH-01 |  | DEEP | NLOG_GS_PUB_110328 Encl 10 bromide profile for exploration well ISH-01. rev00a.pdf
16 | 2007-06-13 | Geological End-of-Well Report Zuidwending Cavern Well ZW A4A | Wippich, M.G.E. & Wille, S.E. | DEEP | NLOG_GS_PUB_Geological_End-of-Well_Report_ZW_A4A.pdf
17 | 2007-08-01 | Geological End-of-Well Report Zuidwending Cavern Well ZW A4B | Wippich, M.G.E. & Wille, S.E. | DEEP | NLOG_GS_PUB_End_Of_Well_Report_ZW_A4B.pdf
18 | 2008-01-02 | Geological End-of-Well Report Zuidwending Cavern Well ZW A6A | Wippich, M.G.E. & Wille, S.E. | DEEP | NLOG_GS_PUB_080109_geol_report_ZW_A6A.pdf
19 | 1971-03-01 | Analysis of salt core samples from well Barradeel NE-2B, The Netherlands (2382.0 - 2435.8) | van Gerwen, A.C.G. & Weijdema, J. | SHELL | NLOG_GS_PUB_IG1074006_BAR-NE-02-B.PDF

## Mineral composition
|  | m along hole |  |  | weight-% | weight-% | weight-% | weight-% | weight-% | weight-% | weight-% | weight-% | weight-% | weight-% | weight-% | weight-% | % | % | % | identification | identification | identification | identification | identification | identification | identification | volume-% | volume-% | volume-% | volume-% | volume-% | volume-% | % | % | % | % | % | ppm | ppm | ppm | ppm | nSv/h | % | ppm | ppm | % | % | ppm | ppm | ppm | ppm | % | % | ppm | ppm | ppm | ppm | ppm | ppm | ppm | ppm | ppm | ppm | ppm | ppm | ppm | ppm | ppm | ppm | ppm | ppm | ppm | ppm | ppm | ppm | ppm | ppm | ppm | ppm | weight-%
LOCATION_ID | ANALYSIS_ID | DEPTH | LAB | SAMPLE_NM | Na | K | Mg | Ca | SO4 | Br | Insolube | Halite | Silvite | Carnallite | Bischofite | Kieserite | Halite | Anhydrite | KCl | Halite-XRD | Silvite-XRD | Carnallite-XRD | Bischofite-XRD | Kieserite-XRD | Anhydrite-XRD | Polyhalite-XRD | SO4 | K | Mg | Na | Ca | Cl | Halite-XRD | Anhydrite-XRD | Polyhalite-XRD | Dolomite-XRD | Magnesite-XRD | Br-IC | K-IC | Mg-IC | Ca-IC | DR-GR | K-GR | U-GR | Th-GR | Ca-XRF | Ca-XRF-sd | Sr-XRF | Sr-XRF-sd | Zn-XRF | Zn-XRF-sd | K-XRF | K-XRF-sd | Sc-XRF | Sc-XRF-sd | Ag-XRF | Ag-XRF-sd | Sb-XRF | Sb-XRF-sd | Rb-XRF | Rb-XRF-sd | Hg-XRF | Hg-XRF-sd | Fe-XRF | Fe-XRF-sd | Sn-XRF | Sn-XRF-sd | Cd-XRF | Cd-XRF-sd | V-XRF | V-XRF-sd | Ti-XRF | Ti-XRF-sd | Mn-XRF | Mn-XRF-sd | Cr-XRF | Cr-XRF-sd | Ni-XRF | Ni-XRF-sd | NaCl
BAR-NE-01 | 1 | 2347 | TNO |  | 35 | 0 | 0.2 | 0 | 1 | 1 | 0 | 89 | 0 | -1 | 0 | 1 |  |  |  | Almost exclusively present | Scarcely evident | Not apparent | Not apparent | Scarcely evident | Not apparent | Not apparent
BAR-NE-01 | 1 | 2347.2 | KSEPL |  | 36 | 0 | 0.4 | 0 | 1 | 0 | 1 | 91 | 0 | 0 | 1 | 1 |  |  |  | Almost exclusively present | Not apparent | Not apparent | Not apparent | Not apparent | Not apparent
BAR-NE-01 | 1 | 2347.4 | TNO |  | 34 | 0 | 0.4 | 0 | 2 | 0 | 1 | 85 | 0 | -1 | 0 | 3 |  |  |  | Almost exclusively present | Scarcely evident | Not apparent | Not apparent | Scarcely evident | Scarcely evident | Not apparent
BAR-NE-01 | 1 | 2348 | KSEPL |  | 36 | 0 | 0.2 | 0 | 0 | 0 | 0 | 91 | 0 | 0 | 2 | 0 |  |  |  | Almost exclusively present | Not apparent | Not apparent | Not apparent | Not apparent | Not apparent
BAR-NE-01 | 1 | 2348.2 | TNO |  | 36 | 0 | 0.5 | 0 | 2 | 0 | 0 | 91 | 0 | 0 | 0 | 3 |  |  |  | Almost exclusively present | Scarcely evident | Not apparent | Not apparent | Scarcely evident | Scarcely evident | Not apparent
BAR-NE-01 | 1 | 2348.4 | KSEPL |  | 36 | 0 | 0.3 | 0 | 1 | 1 | 1 | 91 | 0 | 0 | 0 | 1 |  |  |  | Almost exclusively present | Not apparent | Not apparent | Not apparent | Not apparent | Not apparent
BAR-NE-01 | 1 | 2348.6 | TNO |  | 37 | 0 | 0.1 | 0 | 1 | 0 | 0 | 94 | 0 | -2 | 0 | 1 |  |  |  | Almost exclusively present | Scarcely evident | Not apparent | Not apparent | Scarcely evident | Scarcely evident | Not apparent
BAR-NE-01 | 1 | 2348.8 | KSEPL |  | 37 | 0 | 0.2 | 0 | 1 | 0 | 0 | 94 | 0 | -2 | 0 | 1 |  |  |  | Almost exclusively present | Not apparent | Not apparent | Not apparent | Not apparent | Not apparent
BAR-NE-01 | 1 | 2349 | TNO |  | 37 | 0 | 0.4 | 0 | 1 | 0 | 2 | 92 | 0 | 0 | 1 | 1 |  |  |  | Almost exclusively present | Not apparent | Not apparent | Not apparent | Scarcely evident | Scarcely evident | Not apparent
BAR-NE-01 | 1 | 2349.2 | KSEPL |  | 35 | 0 | 0.6 | 0 | 1 | 0 | 1 | 88 | 0 | 0 | 3 | 1 |  |  |  | Almost exclusively present | Not apparent | Not apparent | Not apparent | Not apparent | Not apparent
BAR-NE-01 | 1 | 2349.4 | TNO |  | 35 | 1 | 0.3 | 0 | 1 | 0 | 0 | 89 | 2 | 1 | 0 | 1 |  |  |  | Almost exclusively present | Scarcely evident | Not apparent | Not apparent | Scarcely evident | Scarcely evident | Not apparent
BAR-NE-01 | 1 | 2349.6 | KSEPL |  | 35 | 0 | 0.3 | 0 | 1 | 0 | 0 | 89 | 0 | 0 | 0 | 1 |  |  |  | Almost exclusively present | Not apparent | Not apparent | Not apparent | Not apparent | Not apparent
BAR-NE-01 | 1 | 2349.8 | TNO |  | 37 | 0 | 0.3 | 0 | 2 | 0 | 1 | 93 | 1 | -2 | 0 | 3 |  |  |  | Almost exclusively present | Not apparent | Not apparent | Not apparent | Not apparent | Not apparent | Not apparent
BAR-NE-01 | 1 | 2350 | KSEPL |  | 36 | 0 | 0.3 | 0 | 1 | 0 | 1 | 91 | 0 | 0 | 0 | 1 |  |  |  | Almost exclusively present | Not apparent | Not apparent | Not apparent | Not apparent | Not apparent
BAR-NE-01 | 1 | 2350.2 | TNO |  | 37 | 0 | 0.1 | 0 | 1 | 0 | 1 | 93 | 0 | -2 | 0 | 1 |  |  |  | Almost exclusively present | Scarcely evident | Not apparent | Not apparent | Not apparent | Scarcely evident | Not apparent
BAR-NE-01 | 1 | 2354 | TNO |  | 20 | 0 | 9.2 | 0 | 30 | 0 | 9 | 46 | 0 | 0 | 12 | 39 |  |  |  | Predominantly present | Not apparent | Not apparent | Not apparent | Considerably present | Not apparent
BAR-NE-01 | 1 | 2354.8 | TNO |  | 20 | 1 | 8.8 | 0 | 28 | 0 | 16 | 43 | 0 | 6 | 8 | 34 |  |  |  | Predominantly present | Scarcely evident | Not apparent | Not apparent | Considerably present | Not apparent
BAR-NE-01 | 1 | 2355 | TNO |  | 20 | 0 | 8.2 | 0 | 28 | 0 | 13 | 44 | 0 | 0 | 8 | 35 |  |  |  | Predominantly present | Clearly evident | Not apparent | Not apparent | Considerably present | Not apparent
BAR-NE-01 | 1 | 2355.4 | TNO |  | 18 | 4 | 8.4 | 0 | 26 | 0 | 12 | 40 | 2 | 18 | 0 | 33 |  |  |  | Predominantly present | Considerably present | Not apparent | Not apparent | Considerably present | Not apparent
BAR-NE-01 | 1 | 2355.8 | TNO |  | 21 | 0 | 7.4 | 0 | 25 | 0 | 9 | 49 | 0 | 0 | 8 | 33 |  |  |  | Predominantly present | Scarcely evident | Not apparent | Not apparent | Considerably present | Not apparent
BAR-NE-01 | 1 | 2356 | TNO |  | 14 | 7 | 7.3 | 0 | 22 | 1 | 12 | 31 | 7 | 17 | 0 | 28 |  |  |  | Predominantly present | Considerably present | Not apparent | Not apparent | Considerably present | Not apparent
BAR-NE-01 | 1 | 2356.2 | TNO |  | 20 | 3 | 6.8 | 0 | 21 | 0 | 11 | 45 | 1 | 15 | 0 | 27 |  |  |  | Predominantly present | Clearly evident | Not apparent | Not apparent | Considerably present | Not apparent
BAR-NE-01 | 1 | 2356.6 | TNO |  | 26 | 4 | 4.6 | 0 | 14 | 0 | 6 | 62 | 4 | 11 | 0 | 19 |  |  |  | Predominantly present | Clearly evident | Not apparent | Not apparent | Considerably present | Not apparent
BAR-NE-01 | 1 | 2357.4 | TNO |  | 21 | 8 | 5.1 | 0 | 16 | 0 | 6 | 50 | 11 | 11 | 0 | 22 |  |  |  | Predominantly present | Considerably present | Not apparent | Not apparent | Considerably present | Not apparent
BAR-NE-01 | 1 | 2357.8 | TNO |  | 27 | 4 | 3.6 | 0 | 12 | 0 | 3 | 67 | 6 | 6 | 0 | 27 |  |  |  | Predominantly present | Clearly evident | Not apparent | Not apparent | Considerably present | Not apparent
BAR-NE-01 | 1 | 2358 | TNO |  | 27 | 1 | 4.8 | 0 | 16 | 0 | 6 | 64 | 0 | 7 | 1 | 22 |  |  |  | Predominantly present | Scarcely evident | Not apparent | Not apparent | Considerably present | Not apparent
BAR-NE-01 | 1 | 2358.2 | TNO |  | 20 | 6 | 4.8 | 0 | 17 | 0 | 5 | 48 | 9 | 5 | 0 | 23 |  |  |  | Predominantly present | Considerably present | Not apparent | Not apparent | Considerably present | Not apparent
BAR-NE-01 | 1 | 2358.4 | TNO |  | 26 | 5 | 4.4 | 0 | 14 | 0 | 4 | 63 | 7 | 9 | 0 | 19 |  |  |  | Predominantly present | Clearly evident | Not apparent | Not apparent | Considerably present | Not apparent
BAR-NE-01 | 1 | 2358.6 | TNO |  | 18 | 6 | 5.9 | 0 | 10 | 1 | 3 | 44 | 1 | 37 | 0 | 14 |  |  |  | Predominantly present | Scarcely evident | Considerably present | Not apparent | Considerably present | Not apparent
BAR-NE-01 | 1 | 2358.8 | TNO |  | 20 | 4 | 6.1 | 0 | 12 | 1 | 4 | 49 | 0 | 27 | 5 | 17 |  |  |  | Predominantly present | Scarcely evident | Considerably present | Not apparent | Considerably present | Not apparent
BAR-NE-01 | 1 | 2359.2 | TNO |  | 20 | 5 | 6.3 | 0 | 10 | 1 | 4 | 49 | 0 | 34 | 5 | 14 |  |  |  | Predominantly present | Not apparent | Considerably present | Not apparent | Considerably present | Not apparent
BAR-NE-01 | 1 | 2359.4 | TNO |  | 12 | 8 | 7.1 | 0 | 6 | 2 | 3 | 30 | 0 | 55 | 5 | 8 |  |  |  | Predominantly present | Not apparent | Considerably present | Not apparent | Clearly evident | Not apparent
BAR-NE-01 | 1 | 2360.2 | TNO |  | 16 | 6 | 4.8 | 0 | 9 | 1 | 4 | 39 | 4 | 28 | 0 | 12 |  |  |  | Predominantly present | Not apparent | Considerably present | Not apparent | Clearly evident | Not apparent
BAR-NE-01 | 1 | 2360.4 | TNO |  | 25 | 4 | 5.6 | 0 | 3 | 1 | 1 | 63 | 0 | 28 | 20 | 4 |  |  |  | Predominantly present | Not apparent | Considerably present | Not apparent | Clearly evident | Not apparent
BAR-NE-01 | 1 | 2360.6 | TNO |  | 15 | 7 | 5 | 0 | 1 | 2 | 1 | 38 | 0 | 49 | 3 | 1 |  |  |  | Predominantly present | Not apparent | Considerably present | Not apparent | Not apparent | Not apparent
BAR-NE-01 | 1 | 2360.8 | TNO |  | 26 | 4 | 3.4 | 0 | 3 | 1 | 1 | 65 | 0 | 28 | 1 | 4 |  |  |  | Predominantly present | Not apparent | Considerably present | Not apparent | Scarcely evident | Not apparent
BAR-NE-01 | 1 | 2361.2 | TNO |  | 15 | 7 | 5.6 | 0 | 3 | 2 | 2 | 37 | 0 | 49 | 4 | 4 |  |  |  | Predominantly present | Not apparent | Considerably present | Not apparent | Scarcely evident | Not apparent
BAR-NE-01 | 1 | 2361.4 | TNO |  | 19 | 6 | 3.5 | 0 | 6 | 1 | 3 | 47 | 5 | 22 | 0 | 8 |  |  |  | Predominantly present | Not apparent | Considerably present | Not apparent | Scarcely evident | Not apparent
BAR-NE-01 | 1 | 2361.6 | TNO |  | 20 | 5 | 5.1 | 0 | 7 | 1 | 2 | 50 | 0 | 35 | 2 | 10 |  |  |  | Predominantly present | Clearly evident | Not apparent | Not apparent | Clearly evident | Not apparent
BAR-NE-01 | 1 | 2361.8 | TNO |  | 17 | 5 | 6.2 | 0 | 8 | 1 | 4 | 41 | 0 | 34 | 8 | 12 |  |  |  | Predominantly present | Clearly evident | Not apparent | Not apparent | Clearly evident | Not apparent
BAR-NE-01 | 1 | 2362 | TNO |  | 14 | 12 | 7 | 0 | 15 | 1 | 6 | 33 | 12 | 34 | 0 | 20 |  |  |  | Predominantly present | Considerably present | Scarcely evident | Not apparent | Clearly evident | Not apparent
BAR-NE-01 | 1 | 2362.2 | TNO |  | 14 | 9 | 6 | 0 | 15 | 1 | 4 | 34 | 10 | 24 | 0 | 21 |  |  |  | Predominantly present | Clearly evident | Scarcely evident | Not apparent | Clearly evident | Not apparent
BAR-NE-01 | 1 | 2362.4 | TNO |  | 15 | 11 | 7.8 | 0 | 11 | 1 | 8 | 35 | 5 | 53 | 0 | 15 |  |  |  | Predominantly present | Considerably present | Clearly evident | Not apparent | Clearly evident | Not apparent
BAR-NE-01 | 1 | 2362.6 | TNO |  | 16 | 9 | 5.8 | 0 | 11 | 1 | 3 | 39 | 8 | 33 | 0 | 15 |  |  |  | Predominantly present | Clearly evident | Clearly evident | Not apparent | Clearly evident | Not apparent
BAR-NE-01 | 1 | 2362.8 | TNO |  | 18 | 9 | 5.9 | 0 | 13 | 1 | 6 | 43 | 9 | 28 | 0 | 18 |  |  |  | Predominantly present | Clearly evident | Clearly evident | Not apparent | Clearly evident | Not apparent
BAR-NE-01 | 1 | 2363.6 | TNO |  | 26 | 4 | 3.9 | 0 | 11 | 0 | 2 | 65 | 4 | 13 | 0 | 16 |  |  |  | Predominantly present | Scarcely evident | Scarcely evident | Not apparent | Clearly evident | Not apparent
BAR-NE-01 | 1 | 2363.8 | TNO |  | 31 | 2 | 2 | 0 | 5 | 0 | 2 | 77 | 2 | 8 | 0 | 7 |  |  |  | Predominantly present | Not apparent | Clearly evident | Not apparent | Clearly evident | Not apparent
BAR-NE-01 | 1 | 2364.2 | TNO |  | 28 | 3 | 2.2 | 0 | 5 | 0 | 2 | 70 | 3 | 10 | 0 | 7 |  |  |  | Predominantly present | Not apparent | Clearly evident | Not apparent | Clearly evident | Not apparent
BAR-NE-01 | 1 | 2364.4 | TNO |  | 20 | 8 | 5.5 | 0 | 14 | 1 | 4 | 49 | 9 | 22 | 0 | 19 |  |  |  | Predominantly present | Considerably present | Scarcely evident | Not apparent | Clearly evident | Not apparent
BAR-NE-01 | 1 | 2364.8 | TNO |  | 20 | 6 | 5.3 | 0 | 11 | 1 | 4 | 49 | 4 | 28 | 0 | 15 |  |  |  | Predominantly present | Clearly evident | Clearly evident | Not apparent | Clearly evident | Not apparent
BAR-NE-01 | 1 | 2365 | TNO |  | 25 | 5 | 4.1 | 0 | 9 | 1 | 4 | 61 | 4 | 20 | 0 | 12 |  |  |  | Predominantly present | Clearly evident | Clearly evident | Not apparent | Clearly evident | Not apparent
BAR-NE-01 | 1 | 2365.2 | TNO |  | 25 | 5 | 3.8 | 0 | 9 | 1 | 3 | 62 | 5 | 17 | 0 | 13 |  |  |  | Predominantly present | Clearly evident | Clearly evident | Not apparent | Clearly evident | Not apparent
BAR-NE-01 | 1 | 2365.4 | TNO |  | 20 | 8 | 3.3 | 0 | 14 | 1 | 8 | 47 | 15 | -3 | 0 | 19 |  |  |  | Predominantly present | Considerably present | Scarcely evident | Not apparent | Clearly evident | Not apparent
BAR-NE-01 | 1 | 2365.8 | TNO |  | 25 | 5 | 3.9 | 0 | 11 | 0 | 5 | 60 | 6 | 12 | 0 | 15 |  |  |  | Predominantly present | Clearly evident | Not apparent | Not apparent | Clearly evident | Not apparent
BAR-NE-01 | 1 | 2366 | TNO |  | 26 | 4 | 3.8 | 0 | 11 | 0 | 5 | 63 | 4 | 11 | 0 | 15 |  |  |  | Considerably present | Considerably present | Scarcely evident | Not apparent | Clearly evident | Not apparent
BAR-NE-01 | 1 | 2366.4 | TNO |  | 14 | 8 | 6.6 | 0 | 12 | 1 | 4 | 34 | 4 | 39 | 0 | 17 |  |  |  | Considerably present | Clearly evident | Clearly evident | Not apparent | Clearly evident | Not apparent
BAR-NE-01 | 1 | 2366.6 | TNO |  | 26 | 6 | 3.8 | 0 | 11 | 1 | 2 | 65 | 8 | 11 | 0 | 16 |  |  |  | Considerably present | Considerably present | Scarcely evident | Not apparent | Clearly evident | Not apparent
BAR-NE-01 | 1 | 2366.8 | TNO |  | 22 | 7 | 4.9 | 0 | 10 | 1 | 4 | 54 | 6 | 26 | 0 | 14 |  |  |  | Considerably present | Considerably present | Scarcely evident | Not apparent | Clearly evident | Not apparent
BAR-NE-01 | 1 | 2367 | TNO |  | 26 | 5 | 4.4 | 0 | 15 | 0 | 2 | 65 | 8 | 7 | 0 | 21 |  |  |  | Considerably present | Considerably present | Not apparent | Not apparent | Clearly evident | Not apparent
BAR-NE-01 | 1 | 2367.2 | TNO |  | 29 | 3 | 2.7 | 0 | 9 | 0 | 2 | 72 | 4 | 5 | 0 | 13 |  |  |  | Considerably present | Considerably present | Not apparent | Not apparent | Clearly evident | Not apparent
BAR-NE-01 | 1 | 2367.6 | TNO |  | 19 | 9 | 5 | 0 | 9 | 1 | 2 | 47 | 9 | 31 | 0 | 13 |  |  |  | Considerably present | Considerably present | Clearly evident | Not apparent | Clearly evident | Not apparent
BAR-NE-01 | 1 | 2367.8 | TNO |  | 14 | 8 | 6.2 | 0 | 3 | 2 | 2 | 35 | 0 | 56 | 4 | 4 |  |  |  | Considerably present | Scarcely evident | Considerably present | Not apparent | Clearly evident | Not apparent
BAR-NE-01 | 1 | 2368 | TNO |  | 23 | 6 | 5.1 | 0 | 13 | 1 | 3 | 57 | 6 | 20 | 0 | 18 |  |  |  | Considerably present | Clearly evident | Clearly evident | Not apparent | Clearly evident | Not apparent
BAR-NE-01 | 1 | 2368.2 | TNO |  | 21 | 8 | 5.3 | 0 | 12 | 1 | 3 | 52 | 8 | 25 | 0 | 17 |  |  |  | Considerably present | Clearly evident | Clearly evident | Not apparent | Clearly evident | Not apparent
BAR-NE-01 | 1 | 2368.4 | TNO |  | 37 | 1 | 1.2 | 0 | 3 | 0 | 1 | 93 | 1 | 5 | 0 | 4 |  |  |  | Considerably present | Scarcely evident | Clearly evident | Not apparent | Clearly evident | Not apparent
BAR-NE-01 | 1 | 2368.6 | TNO |  | 39 | 1 | 1 | 0 | 4 | 0 | 2 | 97 | 2 | 0 | 0 | 6 |  |  |  | Considerably present | Scarcely evident | Scarcely evident | Not apparent | Scarcely evident | Clearly evident
BAR-NE-01 | 1 | 2369.4 | TNO |  | 22 | 7 | 3.8 | 0 | 11 | 1 | 1 | 55 | 10 | 12 | 0 | 16 |  |  |  | Considerably present | Considerably present | Clearly evident | Not apparent | Clearly evident | Not apparent
BAR-NE-01 | 1 | 2369.6 | TNO |  | 26 | 5 | 2.7 | 0 | 3 | 1 | 1 | 65 | 4 | 22 | 0 | 4 |  |  |  | Considerably present | Clearly evident | Clearly evident | Not apparent | Clearly evident | Scarcely evident
BAR-NE-01 | 1 | 2369.8 | TNO |  | 32 | 2 | 2.3 | 0 | 8 | 0 | 1 | 80 | 3 | 3 | 0 | 11 |  |  |  | Considerably present | Clearly evident | Scarcely evident | Not apparent | Clearly evident | Not apparent
BAR-NE-01 | 1 | 2370 | TNO |  | 31 | 4 | 1.3 | 0 | 5 | 1 | 1 | 78 | 8 | -1 | 0 | 8 |  |  |  | Considerably present | Considerably present | Scarcely evident | Not apparent | Scarcely evident | Not apparent
BAR-NE-01 | 1 | 2370.2 | TNO |  | 28 | 4 | 3 | 0 | 10 | 0 | 2 | 70 | 6 | 5 | 0 | 14 |  |  |  | Considerably present | Clearly evident | Not apparent | Not apparent | Clearly evident | Not apparent
BAR-NE-01 | 1 | 2370.4 | TNO |  | 30 | 4 | 3.1 | 0 | 11 | 0 | 2 | 75 | 7 | 4 | 0 | 16 |  |  |  | Considerably present | Clearly evident | Not apparent | Not apparent | Clearly evident | Scarcely evident
BAR-NE-01 | 1 | 2371.2 | TNO |  | 31 | 5 | 2.4 | 0 | 9 | 0 | 2 | 77 | 9 | 1 | 0 | 13 |  |  |  | Considerably present | Considerably present | Not apparent | Not apparent | Scarcely evident | Not apparent
BAR-NE-01 | 1 | 2371.8 | TNO |  | 16 | 10 | 4.9 | 0 | 13 | 1 | 2 | 40 | 14 | 18 | 0 | 18 |  |  |  | Considerably present | Clearly evident | Clearly evident | Not apparent | Clearly evident | Not apparent
BAR-NE-01 | 1 | 2372 | TNO |  | 13 | 13 | 6.2 | 0 | 12 | 1 | 1 | 33 | 15 | 36 | 0 | 17 |  |  |  | Considerably present | Considerably present | Clearly evident | Not apparent | Clearly evident | Scarcely evident
BAR-NE-01 | 1 | 2372.2 | TNO |  | 10 | 11 | 7.1 | 0 | 3 | 2 | 1 | 25 | 2 | 72 | 0 | 4 |  |  |  | Considerably present | Scarcely evident | Clearly evident | Not apparent | Clearly evident | Not apparent
BAR-NE-01 | 1 | 2372.4 | TNO |  | 15 | 9 | 5.8 | 0 | 12 | 1 | 1 | 38 | 9 | 31 | 0 | 17 |  |  |  | Considerably present | Clearly evident | Clearly evident | Not apparent | Scarcely evident | Scarcely evident
BAR-NE-01 | 1 | 2372.6 | TNO |  | 23 | 8 | 4.2 | 0 | 9 | 1 | 2 | 57 | 9 | 22 | 0 | 13 |  |  |  | Considerably present | Clearly evident | Clearly evident | Not apparent | Scarcely evident | Scarcely evident
BAR-NE-01 | 1 | 2372.8 | KSEPL |  | 26 | 9 | 4.6 | 0 | 1 | 1 | 10 | 59 | 3 | 45 | 0 | 1 |  |  |  | Considerably present | Scarcely evident | Considerably present | Not apparent | Not apparent | Not apparent
BAR-NE-01 | 1 | 2373.4 | TNO |  | 24 | 7 | 4.5 | 0 | 4 | 1 | 2 | 60 | 3 | 39 | 0 | 6 |  |  |  | Considerably present | Clearly evident | Considerably present | Not apparent | Scarcely evident | Not apparent
BAR-NE-01 | 1 | 2373.6 | TNO |  | 15 | 8 | 5.4 | 0 | 2 | 2 | 1 | 38 | 0 | 55 | 0 | 3 |  |  |  | Considerably present | Scarcely evident | Considerably present | Not apparent | Scarcely evident | Not apparent
BAR-NE-01 | 1 | 2373.8 | TNO |  | 16 | 8 | 4.7 | 0 | 3 | 2 | 2 | 40 | 3 | 44 | 0 | 4 |  |  |  | Considerably present | Scarcely evident | Considerably present | Not apparent | Scarcely evident | Not apparent
BAR-NE-01 | 1 | 2374 | TNO |  | 22 | 7 | 4.1 | 0 | 4 | 1 | 2 | 55 | 4 | 35 | 0 | 6 |  |  |  | Considerably present | Clearly evident | Considerably present | Not apparent | Scarcely evident | Not apparent
BAR-NE-01 | 1 | 2374.4 | TNO |  | 10 | 10 | 6.8 | 0 | 1 | 2 | 1 | 25 | 0 | 70 | 0 | 1 |  |  |  | Considerably present | Clearly evident | Considerably present | Not apparent | Scarcely evident | Not apparent
BAR-NE-01 | 1 | 2374.6 | TNO |  | 16 | 9 | 4.7 | 0 | 4 | 1 | 2 | 40 | 6 | 41 | 3 | 6 |  |  |  | Considerably present | Clearly evident | Considerably present | Not apparent | Scarcely evident | Not apparent
BAR-NE-01 | 1 | 2374.8 | KSEPL |  | 19 | 10 | 6.1 | 0 | 0 | 2 | 5 | 46 | 0 | 66 | 0 | 0 |  |  |  | Considerably present | Scarcely evident | Considerably present | Not apparent | Not apparent | Not apparent
BAR-NE-01 | 1 | 2375 | TNO |  | 30 | 4 | 2.5 | 0 | 3 | 1 | 2 | 75 | 2 | 19 | 0 | 5 |  |  |  | Considerably present | Considerably present | Clearly evident | Not apparent | Scarcely evident | Not apparent
BAR-NE-01 | 1 | 2375.2 | TNO |  | 9 | 11 | 6.7 | 0 | 2 | 2 | 1 | 23 | 2 | 70 | 0 | 3 |  |  |  | Predominantly present | Scarcely evident | Considerably present | Not apparent | Not apparent | Not apparent
BAR-NE-01 | 1 | 2375.4 | TNO |  | 18 | 11 | 4.7 | 0 | 5 | 1 | 2 | 45 | 10 | 39 | 0 | 7 |  |  |  | Considerably present | Considerably present | Considerably present | Not apparent | Not apparent | Not apparent
BAR-NE-01 | 1 | 2376 | TNO |  | 32 | 2 | 1.5 | 0 | 6 | 0 | 2 | 80 | 4 | 0 | 0 | 8 |  |  |  | Considerably present | Clearly evident | Not apparent | Not apparent | Clearly evident | Scarcely evident
BAR-NE-01 | 1 | 2376.4 | TNO |  | 38 | 1 | 0.7 | 0 | 3 | 0 | 2 | 95 | 2 | -1 | 0 | 4 |  |  |  | Considerably present | Scarcely evident | Not apparent | Not apparent | Scarcely evident | Scarcely evident
BAR-NE-01 | 1 | 2376.6 | TNO |  | 38 | 1 | 0.9 | 0 | 3 | 0 | 1 | 96 | 1 | 2 | 0 | 4 |  |  |  | Considerably present | Clearly evident | Not apparent | Not apparent | Scarcely evident | Not apparent
BAR-NE-01 | 1 | 2377.2 | TNO |  | 39 | 1 | 0.7 | 0 | 2 | 0 | 1 | 98 | 1 | 2 | 0 | 3 |  |  |  | Predominantly present | Scarcely evident | Not apparent | Not apparent | Scarcely evident | Scarcely evident
BAR-NE-01 | 1 | 2377.4 | TNO |  | 38 | 1 | 0.5 | 0 | 2 | 0 | 1 | 96 | 2 | 1 | 0 | 2 |  |  |  | Predominantly present | Scarcely evident | Not apparent | Not apparent | Scarcely evident | Not apparent
BAR-NE-01 | 1 | 2377.8 | TNO |  | 40 | 0 | 0.4 | 0 | 1 | 0 | 1 | 101 | 0 | 0 | 1 |  |  |  |  | Almost exclusively present | Not apparent | Not apparent | Not apparent | Scarcely evident | Not apparent
BAR-NE-01 | 1 | 2378 | TNO |  | 37 | 1 | 0.5 | 0 | 2 | 0 | 1 | 93 | 2 | 0 | 0 | 3 |  |  |  | Almost exclusively present | Scarcely evident | Not apparent | Not apparent | Scarcely evident | Scarcely evident
BAR-NE-01 | 1 | 2378.2 | TNO |  | 39 | 1 | 0.4 | 0 | 2 | 0 | 1 | 98 | 2 | 0 | 0 | 2 |  |  |  | Almost exclusively present | Clearly evident | Not apparent | Not apparent | Scarcely evident | Scarcely evident
BAR-NE-01 | 1 | 2378.6 | TNO |  | 40 | 1 | 0.5 | 0 | 2 | 0 | 2 | 100 | 2 | 1 | 0 | 3 |  |  |  | Almost exclusively present | Scarcely evident | Not apparent | Not apparent | Scarcely evident | Not apparent
BAR-NE-01 | 1 | 2378.8 | KSEPL |  | 36 | 1 | 1.2 | 0 | 2 | 0 | 0 | 91 | 0 | 7 | 1 | 3 |  |  |  | Predominantly present | Not apparent | Not apparent | Not apparent | Not apparent | Considerably present
BAR-NE-01 | 1 | 2379.2 | KSEPL |  | 36 | 1 | 0.9 | 0 | 2 | 0 | 0 | 91 | 1 | 5 | 0 | 3 |  |  |  | Almost exclusively present | Not apparent | Not apparent | Not apparent | Not apparent | Not apparent
BAR-NE-01 | 1 | 2379.4 | KSEPL |  | 34 | 1 | 0.9 | 0 | 2 | 0 | 1 | 85 | 1 | 4 | 0 | 3 |  |  |  | Almost exclusively present | Scarcely evident | Not apparent | Not apparent | Not apparent | Scarcely evident
BAR-NE-01 | 1 | 2380.2 | KSEPL |  | 31 | 2 | 2.1 | 0 | 6 | 0 | 0 | 79 | 2 | 7 | 0 | 9 |  |  |  | Predominantly present | Clearly evident | Not apparent | Not apparent | Clearly evident | Not apparent
BAR-NE-01 | 1 | 2380.6 | KSEPL |  | 35 | 2 | 2.7 | 0 | 3 | 0 | 1 | 88 | 0 | 14 | 6 | 4 |  |  |  | Almost exclusively present | Scarcely evident | Not apparent | Not apparent | Not apparent | Not apparent
BAR-NE-01 | 1 | 2381 | KSEPL |  | 31 | 2 | 1.5 | 0 | 5 | 0 | 1 | 78 | 3 | 3 | 0 | 7 |  |  |  | Predominantly present | Scarcely evident | Not apparent | Not apparent | Not apparent | Not apparent
BAR-NE-01 | 1 | 2381.2 | KSEPL |  | 28 | 5 | 4.4 | 0 | 10 | 0 | 2 | 70 | 4 | 21 | 0 | 14 |  |  |  | Predominantly present | Clearly evident | Not apparent | Not apparent | Clearly evident | Not apparent
BAR-NE-01 | 1 | 2381.8 | KSEPL |  | 24 | 11 | 3 | 0 | 9 | 0 | 2 | 60 | 18 | 8 | 0 | 13 |  |  |  | Considerably present | Considerably present | Not apparent | Not apparent | Clearly evident | Not apparent
BAR-NE-01 | 1 | 2382.8 | KSEPL |  | 35 | 6 | 0.4 | 0 | 1 | 0 | 9 | 81 | 10 | 2 | 0 | 1 |  |  |  | Predominantly present | Clearly evident | Not apparent | Not apparent | Not apparent | Not apparent
BAR-NE-01 | 1 | 2383 | TNO |  | 32 | 2 | 3 | 0 | 5 | 0 | 2 | 80 | 0 | 14 | 4 | 7 |  |  |  | Predominantly present | Clearly evident | Not apparent | Not apparent | Scarcely evident | Not apparent
BAR-NE-01 | 1 | 2383.4 | TNO |  | 27 | 5 | 3.5 | 0 | 5 | 1 | 2 | 67 | 3 | 25 | 0 | 7 |  |  |  | Considerably present | Clearly evident | Clearly evident | Not apparent | Scarcely evident | Not apparent
BAR-NE-01 | 1 | 2383.8 | KSEPL |  | 28 | 12 | 1.7 | 0 | 2 | 0 | 12 | 63 | 17 | 12 | 0 | 3 |  |  |  | Predominantly present | Clearly evident | Clearly evident | Not apparent | Not apparent | Not apparent
BAR-NE-01 | 1 | 2384 | KSEPL |  | 11 | 11 | 6.2 | 0 | 2 | 0 | 1 | 28 | 3 | 64 | 0 | 3 |  |  |  | Considerably present | Scarcely evident | Considerably present | Not apparent | Not apparent | Not apparent
BAR-NE-01 | 1 | 2384.2 | TNO |  | 22 | 6 | 3.9 | 0 | 5 | 1 | 3 | 54 | 3 | 29 | 0 | 7 |  |  |  | Considerably present | Clearly evident | Considerably present | Not apparent | Scarcely evident | Not apparent
BAR-NE-01 | 1 | 2384.4 | KSEPL |  | 20 | 8 | 4.6 | 0 | 7 | 0 | 1 | 50 | 7 | 32 | 0 | 10 |  |  |  | Considerably present | Clearly evident | Clearly evident | Not apparent | Not apparent | Not apparent
BAR-NE-01 | 1 | 2384.6 | TNO |  | 19 | 9 | 4.4 | 0 | 4 | 1 | 3 | 47 | 7 | 38 | 0 | 6 |  |  |  | Considerably present | Clearly evident | Considerably present | Not apparent | Scarcely evident | Not apparent
BAR-NE-01 | 1 | 2384.8 | KSEPL |  | 20 | 9 | 4.1 | 0 | 0 | 1 | 5 | 48 | 4 | 45 | 0 | 0 |  |  |  | Considerably present | Scarcely evident | Considerably present | Not apparent | Not apparent | Not apparent
BAR-NE-01 | 1 | 2385 | KSEPL |  | 11 | 12 | 6.6 | 0 | 8 | 1 | 0 | 28 | 9 | 52 | 0 | 12 |  |  |  | Clearly evident | Clearly evident | Considerably present | Not apparent | Scarcely evident | Not apparent
BAR-NE-01 | 1 | 2385.2 | TNO |  | 17 | 9 | 4.8 | 0 | 3 | 2 | 2 | 42 | 5 | 45 | 0 | 4 |  |  |  | Considerably present | Clearly evident | Considerably present | Not apparent | Scarcely evident | Not apparent
BAR-NE-01 | 1 | 2385.4 | KSEPL |  | 15 | 10 | 5.8 | 0 | 4 | 1 | 0 | 38 | 4 | 55 | 0 | 6 |  |  |  | Considerably present | Scarcely evident | Clearly evident | Not apparent | Scarcely evident | Not apparent
BAR-NE-01 | 1 | 2385.6 | TNO |  | 27 | 5 | 3.4 | 0 | 7 | 1 | 3 | 67 | 4 | 18 | 0 | 10 |  |  |  | Considerably present | Clearly evident | Clearly evident | Not apparent | Clearly evident | Not apparent
BAR-NE-01 | 1 | 2385.8 | KSEPL |  | 20 | 10 | 3.7 | 0 | 0 | 1 | 6 | 48 | 7 | 40 | 0 | 0 |  |  |  | Considerably present | Scarcely evident | Considerably present | Not apparent | Not apparent | Not apparent
BAR-NE-01 | 1 | 2386 | KSEPL |  | 14 | 10 | 5.8 | 0 | 5 | 1 | 0 | 36 | 5 | 52 | 0 | 7 |  |  |  | Considerably present | Scarcely evident | Considerably present | Not apparent | Scarcely evident | Not apparent
BAR-NE-01 | 1 | 2386.2 | TNO |  | 16 | 10 | 4.7 | 0 | 7 | 1 | 4 | 39 | 10 | 32 | 0 | 10 |  |  |  | Considerably present | Clearly evident | Considerably present | Not apparent | Scarcely evident | Not apparent
BAR-NE-01 | 1 | 2386.4 | TNO |  | 21 | 7 | 4 | 0 | 6 | 1 | 2 | 52 | 6 | 28 | 0 | 8 |  |  |  | Considerably present | Clearly evident | Considerably present | Not apparent | Scarcely evident | Not apparent
BAR-NE-01 | 1 | 2386.8 | KSEPL |  | 24 | 8 | 3.9 | 0 | 0 | 1 | 5 | 58 | 3 | 42 | 0 | 0 |  |  |  | Predominantly present | Scarcely evident | Considerably present | Not apparent | Not apparent | Not apparent
BAR-NE-01 | 1 | 2387 | TNO |  | 20 | 7 | 3.8 | 0 | 5 | 1 | 3 | 49 | 5 | 28 | 0 | 7 |  |  |  | Considerably present | Clearly evident | Considerably present | Not apparent | Scarcely evident | Not apparent
BAR-NE-01 | 1 | 2387.6 | TNO |  | 30 | 5 | 3.4 | 0 | 6 | 1 | 3 | 74 | 4 | 21 | 0 | 8 |  |  |  | Considerably present | Clearly evident | Considerably present | Not apparent | Scarcely evident | Not apparent
BAR-NE-01 | 1 | 2387.8 | KSEPL |  | 21 | 9 | 3.5 | 0 | 0 | 1 | 7 | 50 | 6 | 37 | 0 | 0 |  |  |  | Predominantly present | Clearly evident | Considerably present | Not apparent | Not apparent | Not apparent
BAR-NE-01 | 1 | 2388 | KSEPL |  | 11 | 11 | 6.6 | 0 | 6 | 1 | 0 | 28 | 5 | 58 | 0 | 9 |  |  |  | Considerably present | Clearly evident | Considerably present | Not apparent | Not apparent | Not apparent
BAR-NE-01 | 1 | 2388.2 | TNO |  | 25 | 7 | 3.9 | 0 | 6 | 1 | 2 | 62 | 6 | 27 | 0 | 8 |  |  |  | Considerably present | Clearly evident | Considerably present | Not apparent | Scarcely evident | Not apparent
BAR-NE-01 | 1 | 2388.4 | KSEPL |  | 21 | 7 | 4.6 | 0 | 5 | 0 | 1 | 53 | 3 | 37 | 0 | 7 |  |  |  | Predominantly present | Scarcely evident | Clearly evident | Not apparent | Not apparent | Not apparent
BAR-NE-01 | 1 | 2388.6 | TNO |  | 9 | 11 | 5 | 0 | 2 | 2 | 1 | 23 | 7 | 51 | 0 | 3 |  |  |  | Considerably present | Clearly evident | Considerably present | Not apparent | Not apparent | Not apparent
BAR-NE-01 | 1 | 2388.8 | KSEPL |  | 14 | 11 | 5.3 | 0 | 0 | 2 | 5 | 34 | 4 | 58 | 0 | 0 |  |  |  | Considerably present | Scarcely evident | Predominantly present | Not apparent | Not apparent | Not apparent
BAR-NE-01 | 1 | 2389 | KSEPL |  | 18 | 8 | 5.2 | 0 | 6 | 0 | 0 | 46 | 4 | 42 | 0 | 9 |  |  |  | Considerably present | Scarcely evident | Considerably present | Not apparent | Not apparent | Not apparent
BAR-NE-01 | 1 | 2389.2 | TNO |  | 8 | 12 | 5.1 | 0 | 3 | 2 | 1 | 20 | 9 | 49 | 0 | 4 |  |  |  | Considerably present | Clearly evident | Considerably present | Not apparent | Scarcely evident | Not apparent
BAR-NE-01 | 1 | 2389.4 | KSEPL |  | 10 | 11 | 6.7 | 0 | 4 | 1 | 0 | 25 | 4 | 65 | 0 | 6 |  |  |  | Considerably present | Scarcely evident | Considerably present | Not apparent | Scarcely evident | Not apparent
BAR-NE-01 | 1 | 2389.6 | TNO |  | 17 | 10 | 4 | 0 | 7 | 2 | 2 | 42 | 12 | 25 | 0 | 10 |  |  |  | Considerably present | Clearly evident | Considerably present | Not apparent | Scarcely evident | Not apparent
BAR-NE-01 | 1 | 2389.8 | KSEPL |  | 11 | 11 | 5.9 | 0 | 0 | 2 | 2 | 27 | 3 | 66 | 0 | 0 |  |  |  | Considerably present | Scarcely evident | Predominantly present | Not apparent | Not apparent | Not apparent
BAR-NE-01 | 1 | 2390 | KSEPL |  | 10 | 11 | 6.3 | 0 | 2 | 2 | 0 | 25 | 3 | 66 | 0 | 3 |  |  |  | Considerably present | Scarcely evident | Considerably present | Not apparent | Scarcely evident | Not apparent
BAR-NE-01 | 1 | 2390.2 | TNO |  | 13 | 10 | 4.7 | 0 | 3 | 2 | 2 | 32 | 7 | 44 | 0 | 4 |  |  |  | Considerably present | Clearly evident | Considerably present | Not apparent | Scarcely evident | Not apparent
BAR-NE-01 | 1 | 2390.6 | TNO |  | 12 | 10 | 4.8 | 0 | 2 | 2 | 1 | 30 | 6 | 49 | 0 | 3 |  |  |  | Considerably present | Clearly evident | Considerably present | Not apparent | Scarcely evident | Not apparent
BAR-NE-01 | 1 | 2390.8 | KSEPL |  | 28 | 9 | 1.4 | 0 | 2 | 0 | 15 | 60 | 12 | 9 | 0 | 2 |  |  |  | Predominantly present | Clearly evident | Not apparent | Not apparent | Scarcely evident | Not apparent
BAR-NE-01 | 1 | 2391.2 | TNO |  | 14 | 10 | 4.7 | 0 | 4 | 2 | 1 | 35 | 8 | 42 | 0 | 6 |  |  |  | Considerably present | Clearly evident | Considerably present | Not apparent | Scarcely evident | Not apparent
BAR-NE-01 | 1 | 2391.4 | KSEPL |  | 7 | 12 | 7.4 | 0 | 4 | 2 | 0 | 18 | 3 | 73 | 0 | 6 |  |  |  | Considerably present | Scarcely evident | Considerably present | Not apparent | Not apparent | Not apparent
BAR-NE-01 | 1 | 2391.6 | TNO |  | 9 | 10 | 4.6 | 0 | 3 | 2 | 2 | 22 | 7 | 43 | 0 | 4 |  |  |  | Considerably present | Clearly evident | Considerably present | Not apparent | Scarcely evident | Not apparent
BAR-NE-01 | 1 | 2391.8 | KSEPL |  | 29 | 8 | 3.5 | 0 | 0 | 1 | 7 | 69 | 4 | 37 | 0 | 0 |  |  |  | Predominantly present | Scarcely evident | Considerably present | Not apparent | Scarcely evident | Not apparent
BAR-NE-01 | 1 | 2392 | KSEPL |  | 7 | 13 | 7.3 | 0 | 2 | 2 | 0 | 18 | 4 | 78 | 0 | 3 |  |  |  | Considerably present | Scarcely evident | Considerably present | Not apparent | Not apparent | Not apparent
BAR-NE-01 | 1 | 2392.2 | TNO |  | 9 | 10 | 4.7 | 0 | 5 | 2 | 2 | 22 | 8 | 39 | 0 | 7 |  |  |  | Considerably present | Clearly evident | Considerably present | Not apparent | Scarcely evident | Not apparent
BAR-NE-01 | 1 | 2392.6 | TNO |  | 9 | 10 | 4.5 | 0 | 1 | 2 | 2 | 22 | 6 | 48 | 0 | 1 |  |  |  | Considerably present | Scarcely evident | Considerably present | Not apparent | Scarcely evident | Not apparent
BAR-NE-01 | 1 | 2392.8 | KSEPL |  | 12 | 12 | 5.6 | 0 | 0 | 2 | 5 | 29 | 5 | 61 | 0 | 0 |  |  |  | Considerably present | Scarcely evident | Predominantly present | Not apparent | Not apparent | Not apparent
BAR-NE-01 | 1 | 2393.4 | KSEPL |  | 19 | 8 | 4.3 | 0 | 3 | 1 | 0 | 48 | 4 | 41 | 0 | 4 |  |  |  | Considerably present | Scarcely evident | Considerably present | Not apparent | Not apparent | Not apparent
BAR-NE-01 | 1 | 2393.6 | TNO |  | 17 | 8 | 4.1 | 0 | 2 | 2 | 2 | 42 | 4 | 40 | 0 | 3 |  |  |  | Considerably present | Scarcely evident | Considerably present | Not apparent | Scarcely evident | Not apparent
BAR-NE-01 | 1 | 2393.8 | KSEPL |  | 24 | 4 | 3.4 | 0 | 0 | 0 | 5 | 58 | 0 | 27 | 7 | 0 |  |  |  | Predominantly present | Scarcely evident | Considerably present | Not apparent | Not apparent | Not apparent
BAR-NE-01 | 1 | 2394 | KSEPL |  | 9 | 12 | 7 | 0 | 2 | 2 | 0 | 23 | 3 | 74 | 0 | 3 |  |  |  | Considerably present | Scarcely evident | Considerably present | Not apparent | Not apparent | Not apparent
BAR-NE-01 | 1 | 2394.2 | TNO |  | 3 | 11 | 5.6 | 0 | 1 | 2 | 2 | 7 | 4 | 60 | 0 | 1 |  |  |  | Considerably present | Scarcely evident | Considerably present | Not apparent | Scarcely evident | Not apparent
BAR-NE-01 | 1 | 2394.6 | TNO |  | 9 | 10 | 4.8 | 0 | 2 | 2 | 2 | 22 | 6 | 48 | 0 | 3 |  |  |  | Considerably present | Scarcely evident | Considerably present | Not apparent | Scarcely evident | Not apparent
BAR-NE-01 | 1 | 2394.8 | KSEPL |  | 14 | 7 | 5.3 | 0 | 0 | 2 | 4 | 34 | 0 | 48 | 8 | 0 |  |  |  | Considerably present | Not apparent | Considerably present | Not apparent | Not apparent | Scarcely evident
BAR-NE-01 | 1 | 2395 | KSEPL |  | 11 | 11 | 6.1 | 0 | 3 | 1 | 0 | 28 | 5 | 61 | 0 | 4 |  |  |  | Considerably present | Scarcely evident | Considerably present | Not apparent | Not apparent | Not apparent
BAR-NE-01 | 1 | 2395.2 | TNO |  | 15 | 9 | 4.2 | 0 | 4 | 2 | 3 | 37 | 7 | 35 | 0 | 6 |  |  |  | Considerably present | Scarcely evident | Considerably present | Not apparent | Scarcely evident | Not apparent
BAR-NE-01 | 1 | 2395.4 | KSEPL |  | 13 | 10 | 5.9 | 0 | 3 | 1 | 0 | 33 | 3 | 59 | 0 | 4 |  |  |  | Considerably present | Scarcely evident | Clearly evident | Not apparent | Not apparent | Not apparent
BAR-NE-01 | 1 | 2395.6 | TNO |  | 18 | 8 | 4.1 | 0 | 6 | 1 | 3 | 44 | 7 | 29 | 0 | 8 |  |  |  | Considerably present | Scarcely evident | Considerably present | Not apparent | Scarcely evident | Not apparent
BAR-NE-01 | 1 | 2395.8 | KSEPL |  | 26 | 4 | 1.4 | 0 | 0 | 0 | 4 | 63 | 3 | 15 | 0 | 0 |  |  |  | Predominantly present | Scarcely evident | Scarcely evident | Not apparent | Not apparent | Scarcely evident
BAR-NE-01 | 1 | 2396 | KSEPL |  | 27 | 5 | 2.4 | 0 | 3 | 0 | 1 | 68 | 4 | 19 | 0 | 4 |  |  |  | Predominantly present | Scarcely evident | Considerably present | Not apparent | Not apparent | Not apparent
BAR-NE-01 | 1 | 2396.2 | TNO |  | 20 | 6 | 3.5 | 0 | 2 | 1 | 2 | 50 | 2 | 34 | 0 | 3 |  |  |  | Considerably present | Scarcely evident | Clearly evident | Not apparent | Scarcely evident | Not apparent
BAR-NE-01 | 1 | 2396.4 | KSEPL |  | 18 | 8 | 4.6 | 0 | 1 | 1 | 0 | 46 | 2 | 50 | 0 | 1 |  |  |  | Considerably present | Scarcely evident | Considerably present | Not apparent | Not apparent | Not apparent
BAR-NE-01 | 1 | 2396.6 | TNO |  | 4 | 10 | 5.6 | 0 | 1 | 2 | 2 | 10 | 3 | 60 | 0 | 1 |  |  |  | Considerably present | Scarcely evident | Considerably present | Not apparent | Scarcely evident | Not apparent
BAR-NE-01 | 1 | 2396.8 | KSEPL |  | 9 | 13 | 6.6 | 0 | 0 | 2 | 4 | 22 | 4 | 72 | 0 | 0 |  |  |  | Considerably present | Scarcely evident | Predominantly present | Not apparent | Not apparent | Not apparent
BAR-NE-01 | 1 | 2397 | KSEPL |  | 5 | 14 | 7.5 | 0 | 2 | 2 | 0 | 13 | 5 | 80 | 0 | 3 |  |  |  | Scarcely evident | Scarcely evident | Considerably present | Not apparent | Not apparent | Not apparent
BAR-NE-01 | 1 | 2397.2 | TNO |  | 3 | 11 | 5.9 | 0 | 0 | 2 | 1 | 8 | 3 | 67 | 0 | 0 |  |  |  | Considerably present | Not apparent | Clearly evident | Not apparent | Scarcely evident | Not apparent
BAR-NE-01 | 1 | 2397.4 | KSEPL |  | 17 | 8 | 4.7 | 0 | 3 | 1 | 0 | 43 | 3 | 45 | 0 | 4 |  |  |  | Considerably present | Scarcely evident | Considerably present | Not apparent | Not apparent | Not apparent
BAR-NE-01 | 1 | 2397.6 | TNO |  | 4 | 10 | 5.3 | 0 | 2 | 2 | 3 | 10 | 4 | 53 | 0 | 3 |  |  |  | Considerably present | Scarcely evident | Considerably present | Not apparent | Scarcely evident | Not apparent
BAR-NE-01 | 1 | 2397.8 | KSEPL |  | 13 | 11 | 6.1 | 0 | 0 | 2 | 2 | 32 | 2 | 68 | 0 | 0 |  |  |  | Considerably present | Scarcely evident | Considerably present | Not apparent | Not apparent | Not apparent
BAR-NE-01 | 1 | 2398.1 | TNO |  | 8 | 10 | 4.9 | 0 | 5 | 2 | 4 | 20 | 8 | 40 | 0 | 7 |  |  |  | Considerably present | Scarcely evident | Considerably present | Not apparent | Scarcely evident | Not apparent
BAR-NE-01 | 1 | 2398.5 | TNO |  | 3 | 11 | 5.9 | 0 | 1 | 2 | 2 | 7 | 4 | 63 | 0 | 1 |  |  |  | Considerably present | Scarcely evident | Considerably present | Not apparent | Scarcely evident | Not apparent
BAR-NE-01 | 1 | 2398.7 | KSEPL |  | 3 | 14 | 8.2 | 0 | 0 | 2 | 0 | 8 | 2 | 94 | 0 | 0 |  |  |  | Scarcely evident | Scarcely evident | Predominantly present | Not apparent | Not apparent | Not apparent
BAR-NE-01 | 1 | 2398.9 | KSEPL |  | 17 | 10 | 4.1 | 0 | 0 | 1 | 5 | 41 | 6 | 45 | 0 | 0 |  |  |  | Considerably present | Clearly evident | Considerably present | Not apparent | Not apparent | Scarcely evident
BAR-NE-01 | 1 | 2399.1 | TNO |  | 8 | 10 | 5.3 | 0 | 5 | 2 | 2 | 20 | 7 | 45 | 0 | 7 |  |  |  | Considerably present | Not apparent | Considerably present | Not apparent | Scarcely evident | Not apparent
BAR-NE-01 | 1 | 2399.3 | KSEPL |  | 7 | 13 | 7 | 0 | 2 | 2 | 0 | 18 | 5 | 74 | 0 | 3 |  |  |  | Clearly evident | Scarcely evident | Considerably present | Not apparent | Not apparent | Not apparent
BAR-NE-01 | 1 | 2399.5 | TNO |  | 6 | 10 | 5.8 | 0 | 2 | 2 | 2 | 15 | 3 | 59 | 0 | 3 |  |  |  | Considerably present | Scarcely evident | Considerably present | Not apparent | Scarcely evident | Not apparent
BAR-NE-01 | 1 | 2399.7 | KSEPL |  | 11 | 11 | 6 | 0 | 2 | 1 | 0 | 28 | 4 | 63 | 0 | 3 |  |  |  | Clearly evident | Scarcely evident | Considerably present | Not apparent | Not apparent | Not apparent
BAR-NE-01 | 1 | 2399.9 | KSEPL |  | 7 | 16 | 7.4 | 0 | 0 | 2 | 1 | 18 | 8 | 84 | 0 | 0 |  |  |  | Considerably present | Not apparent | Predominantly present | Not apparent | Not apparent | Not apparent
BAR-NE-01 | 1 | 2400.2 | KSEPL |  | 11 | 10 | 6.7 | 0 | 4 | 1 | 1 | 28 | 2 | 64 | 0 | 6 |  |  |  | Considerably present | Scarcely evident | Considerably present | Not apparent | Not apparent | Not apparent
BAR-NE-01 | 1 | 2400.4 | KSEPL |  | 16 | 11 | 5.6 | 0 | 3 | 1 | 0 | 41 | 6 | 55 | 0 | 4 |  |  |  | Considerably present | Scarcely evident | Considerably present | Not apparent | Not apparent | Not apparent
BAR-NE-01 | 1 | 2400.6 | KSEPL |  | 5 | 13 | 9.2 | 0 | 0 | 2 | 0 | 13 | 0 | 92 | 9 | 0 |  |  |  | Clearly evident | Not apparent | Predominantly present | Not apparent | Not apparent | Not apparent
BAR-NE-01 | 1 | 2400.8 | KSEPL |  | 21 | 9 | 6.1 | 0 | 0 | 2 | 2 | 52 | 0 | 63 | 4 | 0 |  |  |  | Considerably present | Not apparent | Predominantly present | Not apparent | Not apparent | Not apparent
BAR-NE-01 | 1 | 2401 | KSEPL |  | 20 | 9 | 5.8 | 0 | 3 | 1 | 1 | 50 | 2 | 57 | 0 | 4 |  |  |  | Considerably present | Scarcely evident | Considerably present | Not apparent | Not apparent | Not apparent
BAR-NE-01 | 1 | 2401.2 | KSEPL |  | 6 | 13 | 7.6 | 0 | 0 | 2 | 1 | 15 | 1 | 86 | 0 | 0 |  |  |  | Clearly evident | Not apparent | Predominantly present | Not apparent | Not apparent | Not apparent
BAR-NE-01 | 1 | 2401.4 | KSEPL |  | 9 | 12 | 8.3 | 0 | 0 | 2 | 0 | 23 | 0 | 85 | 7 | 0 |  |  |  | Clearly evident | Not apparent | Predominantly present | Not apparent | Not apparent | Not apparent
BAR-NE-01 | 1 | 2401.6 | KSEPL |  | 10 | 8 | 7.6 | 0 | 2 | 2 | 1 | 25 | 0 | 56 | 18 | 3 |  |  |  | Clearly evident | Not apparent | Predominantly present | Not apparent | Not apparent | Not apparent
BAR-NE-01 | 1 | 2401.8 | KSEPL |  | 14 | 10 | 6.6 | 0 | 0 | 2 | 3 | 34 | 0 | 69 | 3 | 0 |  |  |  | Considerably present | Not apparent | Predominantly present | Not apparent | Not apparent | Not apparent
BAR-NE-01 | 1 | 2402 | KSEPL |  | 13 | 12 | 7.1 | 0 | 2 | 1 | 0 | 33 | 3 | 75 | 0 | 3 |  |  |  | Considerably present | Scarcely evident | Considerably present | Not apparent | Not apparent | Not apparent
BAR-NE-01 | 1 | 2402.4 | KSEPL |  | 18 | 10 | 5.4 | 0 | 4 | 1 | 1 | 45 | 6 | 50 | 0 | 6 |  |  |  | Predominantly present | Not apparent | Considerably present | Not apparent | Not apparent | Not apparent
BAR-NE-01 | 1 | 2402.6 | KSEPL |  | 10 | 13 | 7.8 | 0 | 1 | 2 | 0 | 25 | 2 | 86 | 0 | 1 |  |  |  | Predominantly present | Not apparent | Considerably present | Not apparent | Not apparent | Not apparent
BAR-NE-01 | 1 | 2402.8 | KSEPL |  | 14 | 10 | 6 | 0 | 0 | 2 | 3 | 34 | 1 | 67 | 0 | 0 |  |  |  | Considerably present | Scarcely evident | Predominantly present | Not apparent | Not apparent | Not apparent
BAR-NE-01 | 1 | 2403 | KSEPL |  | 13 | 7 | 6.1 | 0 | 4 | 1 | 2 | 32 | 0 | 49 | 6 | 6 |  |  |  | Considerably present | Scarcely evident | Considerably present | Not apparent | Scarcely evident | Not apparent
BAR-NE-01 | 1 | 2403.2 | KSEPL |  | 8 | 13 | 8.2 | 0 | 2 | 2 | 1 | 20 | 1 | 87 | 0 | 3 |  |  |  | Considerably present | Scarcely evident | Considerably present | Not apparent | Not apparent | Not apparent
BAR-NE-01 | 1 | 2403.6 | KSEPL |  | 11 | 12 | 7.9 | 0 | 0 | 2 | 0 | 28 | 0 | 85 | 4 | 0 |  |  |  | Considerably present | Not apparent | Considerably present | Not apparent | Not apparent | Not apparent
BAR-NE-01 | 1 | 2403.8 | KSEPL |  | 12 | 11 | 6.2 | 0 | 0 | 2 | 3 | 30 | 2 | 69 | 0 | 0 |  |  |  | Considerably present | Scarcely evident | Predominantly present | Not apparent | Not apparent | Not apparent
BAR-NE-01 | 1 | 2404 | KSEPL |  | 13 | 10 | 6.2 | 0 | 3 | 1 | 1 | 33 | 2 | 62 | 0 | 4 |  |  |  | Considerably present | Clearly evident | Considerably present | Not apparent | Not apparent | Not apparent
BAR-NE-01 | 1 | 2404.2 | KSEPL |  | 16 | 10 | 5.9 | 0 | 2 | 1 | 0 | 41 | 3 | 62 | 0 | 3 |  |  |  | Considerably present | Scarcely evident | Considerably present | Not apparent | Not apparent | Not apparent
BAR-NE-01 | 1 | 2404.4 | KSEPL |  | 18 | 8 | 5.1 | 0 | 2 | 1 | 0 | 46 | 1 | 53 | 0 | 3 |  |  |  | Predominantly present | Not apparent | Considerably present | Not apparent | Not apparent | Not apparent
BAR-NE-01 | 1 | 2404.6 | KSEPL |  | 14 | 17 | 5.7 | 0 | 0 | 1 | 0 | 36 | 15 | 65 | 0 | 0 |  |  |  | Considerably present | Clearly evident | Considerably present | Not apparent | Not apparent | Not apparent
BAR-NE-01 | 1 | 2404.8 | KSEPL |  | 28 | 11 | 1.1 | 0 | 4 | 1 | 12 | 63 | 18 | 1 | 0 | 5 |  |  |  | Predominantly present | Considerably present | Not apparent | Not apparent | Scarcely evident | Not apparent
BAR-NE-01 | 1 | 2405.4 | KSEPL |  | 35 | 1 | 0.9 | 0 | 3 | 0 | 2 | 87 | 1 | 2 | 0 | 4 |  |  |  | Predominantly present | Not apparent | Not apparent | Not apparent | Clearly evident | Scarcely evident
BAR-NE-01 | 1 | 2405.6 | KSEPL |  | 35 | 1 | 1.1 | 0 | 3 | 0 | 2 | 87 | 1 | 4 | 0 | 4 |  |  |  | Predominantly present | Not apparent | Not apparent | Not apparent | Scarcely evident | Not apparent
BAR-NE-01 | 1 | 2405.8 | KSEPL |  | 37 | 0 | 0.2 | 0 | 0 | 0 | 4 | 90 | 0 | 0 | 2 | 0 |  |  |  | Almost exclusively present | Scarcely evident | Not apparent | Not apparent | Not apparent | Scarcely evident
BAR-NE-01 | 1 | 2406 | TNO |  | 40 | 0 | 0.2 | 0 | 1 | 1 | 1 | 101 | [7 empty] | Almost exclusively present | Scarcely evident | Not apparent | Not apparent | Not apparent | Not apparent | Not apparent
BAR-NE-01 | 1 | 2406.2 | KSEPL |  | 35 | 0 | 0.2 | 0 | 1 | 0 | 1 | 88 | [7 empty] | Almost exclusively present | Not apparent | Not apparent | Not apparent | Not apparent | Scarcely evident | Not apparent
BAR-NE-01 | 1 | 2406.4 | TNO |  | 37 | 1 | 0.1 | 0 | 1 | 0 | 1 | 93 | [7 empty] | Almost exclusively present | Clearly evident | Not apparent | Not apparent | Not apparent | Not apparent | Not apparent
BAR-NE-01 | 1 | 2406.6 | KSEPL |  | 35 | 1 | 0.3 | 0 | 3 | 0 | 1 | 88 | [7 empty] | Almost exclusively present | Not apparent | Not apparent | Not apparent | Not apparent | Scarcely evident | Not apparent
BAR-NE-01 | 1 | 2406.8 | TNO |  | 34 | 1 | 0.4 | 0 | 3 | 0 | 1 | 85 | [7 empty] | Almost exclusively present | Scarcely evident | Not apparent | Not apparent | Not apparent | Not apparent | Scarcely evident
BAR-NE-01 | 1 | 2407 | KSEPL |  | 36 | 1 | 0.5 | 0 | 4 | 0 | 2 | 90 | [7 empty] | Almost exclusively present | Not apparent | Not apparent | Not apparent | Not apparent | Not apparent | Scarcely evident
BAR-NE-01 | 1 | 2407.2 | TNO |  | 35 | 1 | 0.5 | 1 | 4 | 0 | 0 | 89 | [7 empty] | Almost exclusively present | Not apparent | Not apparent | Not apparent | Not apparent | Scarcely evident | Scarcely evident
BAR-NE-01 | 1 | 2407.4 | KSEPL |  | 35 | 1 | 0.2 | 0 | 3 | 0 | 1 | 88 | [7 empty] | Almost exclusively present | Not apparent | Not apparent | Not apparent | Not apparent | Not apparent | Scarcely evident
BAR-NE-01 | 1 | 2407.6 | TNO |  | 36 | 1 | 0.3 | 1 | 3 | 0 | 0 | 91 | [7 empty] | Almost exclusively present | Not apparent | Not apparent | Not apparent | Not apparent | Not apparent | Scarcely evident
BAR-NE-01 | 1 | 2407.8 | KSEPL |  | 35 | 0 | 0.2 | 0 | 3 | 0 | 1 | 88 | [7 empty] | Predominantly present | Not apparent | Not apparent | Not apparent | Not apparent | Not apparent | Clearly evident
BAR-NE-01 | 1 | 2408 | TNO |  | 32 | 1 | 0.6 | 1 | 5 | 0 | 0 | 81 | [7 empty] | Almost exclusively present | Not apparent | Not apparent | Not apparent | Not apparent | Not apparent | Scarcely evident
BAR-NE-01 | 1 | 2408.2 | KSEPL |  | 34 | 1 | 0.5 | 0 | 3 | 0 | 3 | 84 | [7 empty] | Predominantly present | Not apparent | Not apparent | Not apparent | Not apparent | Not apparent | Clearly evident
BAR-NE-01 | 1 | 2408.4 | TNO |  | 36 | 1 | 0.3 | 1 | 4 | 0 | 0 | 91 | [7 empty] | Almost exclusively present | Not apparent | Not apparent | Not apparent | Not apparent | Not apparent | Scarcely evident
BAR-NE-01 | 1 | 2408.6 | KSEPL |  | 35 | 1 | 0.3 | 0 | 3 | 0 | 3 | 88 | [7 empty] | Almost exclusively present | Not apparent | Not apparent | Not apparent | Not apparent | Not apparent | Scarcely evident
BAR-NE-01 | 1 | 2408.8 | TNO |  | 33 | 1 | 0.3 | 1 | 3 | 0 | 0 | 84 | [7 empty] | Almost exclusively present | Not apparent | Not apparent | Not apparent | Not apparent | Not apparent | Scarcely evident
BAR-NE-01 | 1 | 2409 | KSEPL |  | 35 | 1 | 0.3 | 0 | 3 | 0 | 1 | 88 | [7 empty] | Predominantly present | Not apparent | Not apparent | Not apparent | Not apparent | Not apparent | Clearly evident
BAR-NE-01 | 1 | 2409.2 | TNO |  | 35 | 1 | 0.4 | 1 | 4 | 0 | 2 | 87 | [7 empty] | Predominantly present | Not apparent | Not apparent | Not apparent | Not apparent | Not apparent | Scarcely evident
BAR-NE-01 | 1 | 2409.4 | KSEPL |  | 38 | 1 | 0.4 | 0 | 3 | 0 | 1 | 96 | [7 empty] | Almost exclusively present | Not apparent | Not apparent | Not apparent | Not apparent | Not apparent | Scarcely evident
BAR-NE-01 | 1 | 2409.6 | TNO |  | 36 | 1 | 0.4 | 1 | 3 | 0 | 1 | 9 | [7 empty] | Predominantly present | Not apparent | Not apparent | Not apparent | Not apparent | Not apparent | Scarcely evident
BAR-NE-01 | 1 | 2409.8 | KSEPL |  | 37 | 1 | 0.2 | 0 | 2 | 0 | 1 | 93 | [7 empty] | Almost exclusively present | Scarcely evident | Not apparent | Not apparent | Not apparent | Not apparent | Scarcely evident
BAR-NE-01 | 1 | 2410 | TNO |  | 35 | 1 | 0.3 | 0 | 2 | 1 | 0 | 89 | [7 empty] | Predominantly present | Not apparent | Not apparent | Not apparent | Not apparent | Scarcely evident | Scarcely evident
BAR-NE-01 | 1 | 2410.2 | KSEPL |  | 38 | 1 | 0.3 | 0 | 3 | 0 | 1 | 96 | [7 empty] | Almost exclusively present | Not apparent | Not apparent | Not apparent | Not apparent | Not apparent | Scarcely evident
BAR-NE-01 | 1 | 2410.4 | TNO |  | 35 | 1 | 0.3 | 1 | 4 | 0 | 0 | 89 | [7 empty] | Almost exclusively present | Not apparent | Not apparent | Not apparent | Not apparent | Scarcely evident | Scarcely evident
BAR-NE-01 | 1 | 2410.6 | KSEPL |  | 39 | 1 | 0.3 | 0 | 4 | 0 | 1 | 98 | [7 empty] | Almost exclusively present | Not apparent | Not apparent | Not apparent | Not apparent | Not apparent | Scarcely evident
BAR-NE-01 | 1 | 2410.8 | TNO |  | 36 | 1 | 0.3 | 1 | 3 | 1 | 2 | 90 | [7 empty] | Almost exclusively present | Not apparent | Not apparent | Not apparent | Not apparent | Not apparent | Scarcely evident
BAR-NE-01 | 1 | 2411 | KSEPL |  | 38 | 1 | 0.1 | 0 | 2 | 0 | 0 | 97 | [7 empty] | Almost exclusively present | Not apparent | Not apparent | Not apparent | Not apparent | Not apparent | Scarcely evident
BAR-NE-01 | 1 | 2411.2 | TNO |  | 36 | 1 | 0.4 | 1 | 4 | 0 | 0 | 91 | [7 empty] | Predominantly present | Not apparent | Not apparent | Not apparent | Not apparent | Not apparent | Scarcely evident
BAR-NE-01 | 1 | 2411.4 | KSEPL |  | 38 | 0 | 0.1 | 0 | 2 | 0 | 1 | 96 | [7 empty] | Almost exclusively present | Not apparent | Not apparent | Not apparent | Not apparent | Not apparent | Scarcely evident
BAR-NE-01 | 1 | 2411.6 | TNO |  | 35 | 1 | 0.5 | 1 | 4 | 0 | 1 | 88 | [7 empty] | Predominantly present | Not apparent | Not apparent | Not apparent | Not apparent | Not apparent | Scarcely evident
BAR-NE-01 | 1 | 2411.8 | KSEPL |  | 35 | 1 | 0.3 | 0 | 3 | 0 | 2 | 87 | [7 empty] | Almost exclusively present | Not apparent | Not apparent | Not apparent | Not apparent | Not apparent | Scarcely evident
BAR-NE-01 | 1 | 2412 | TNO |  | 36 | 1 | 0.5 | 1 | 5 | 0 | 0 | 91 | [7 empty] | Almost exclusively present | Not apparent | Not apparent | Not apparent | Not apparent | Not apparent | Scarcely evident
BAR-NE-01 | 1 | 2412.2 | KSEPL |  | 34 | 1 | 0.4 | 1 | 4 | 0 | 2 | 85 | [7 empty] | Almost exclusively present | Not apparent | Not apparent | Not apparent | Not apparent | Not apparent | Not apparent
BAR-NE-01 | 1 | 2412.4 | TNO |  | 34 | 1 | 0.6 | 1 | 4 | 0 | 0 | 86 | [7 empty] | Predominantly present | Not apparent | Not apparent | Not apparent | Not apparent | Not apparent | Scarcely evident
BAR-NE-01 | 1 | 2412.6 | KSEPL |  | 34 | 1 | 0.5 | 1 | 5 | 0 | 2 | 85 | [7 empty] | Predominantly present | Not apparent | Not apparent | Not apparent | Not apparent | Not apparent | Clearly evident
BAR-NE-01 | 1 | 2412.8 | TNO |  | 32 | 1 | 0.4 | 1 | 3 | 0 | 0 | 81 | [7 empty] | Predominantly present | Not apparent | Not apparent | Not apparent | Not apparent | Not apparent | Scarcely evident
BAR-NE-01 | 1 | 2413 | KSEPL |  | 37 | 1 | 0.3 | 0 | 3 | 0 | 1 | 93 | [7 empty] | Predominantly present | Not apparent | Not apparent | Not apparent | Not apparent | Not apparent | Clearly evident
BAR-NE-01 | 1 | 2413.2 | TNO |  | 40 | 1 | 0.4 | 1 | 4 | 0 | 1 | 101 | [7 empty] | Predominantly present | Not apparent | Not apparent | Not apparent | Not apparent | Not apparent | Scarcely evident
BAR-NE-01 | 1 | 2413.4 | KSEPL |  | 34 | 1 | 0.3 | 0 | 4 | 0 | 2 | 85 | [7 empty] | Almost exclusively present | Not apparent | Not apparent | Not apparent | Not apparent | Not apparent | Scarcely evident
BAR-NE-01 | 1 | 2413.6 | TNO |  | 40 | 1 | 0.3 | 0 | 3 | 0 | 0 | 102 | [7 empty] | Almost exclusively present | Not apparent | Not apparent | Not apparent | Not apparent | Not apparent | Scarcely evident
BAR-NE-01 | 1 | 2413.8 | KSEPL |  | 34 | 1 | 0.3 | 0 | 3 | 0 | 2 | 85 | [7 empty] | Almost exclusively present | Not apparent | Not apparent | Not apparent | Not apparent | Not apparent | Scarcely evident
BAR-NE-01 | 1 | 2414.2 | TNO |  | 37 | 1 | 0.4 | 1 | 4 | 0 | 1 | 93 | [7 empty] | Almost exclusively present | Not apparent | Not apparent | Not apparent | Not apparent | Not apparent | Scarcely evident
BAR-NE-01 | 1 | 2414.4 | KSEPL |  | 36 | 1 | 0.3 | 0 | 3 | 0 | 0 | 91 | [7 empty] | Almost exclusively present | Not apparent | Not apparent | Not apparent | Not apparent | Not apparent | Not apparent
BAR-NE-01 | 1 | 2414.6 | TNO |  | 37 | 1 | 0.5 | 1 | 3 | 0 | 1 | 93 | [7 empty] | Almost exclusively present | Not apparent | Not apparent | Not apparent | Not apparent | Not apparent | Clearly evident
BAR-NE-01 | 1 | 2414.8 | KSEPL |  | 36 | 1 | 0.2 | 0 | 2 | 0 | 1 | 91 | [7 empty] | Almost exclusively present | Not apparent | Not apparent | Not apparent | Not apparent | Not apparent | Not apparent
BAR-NE-01 | 1 | 2415 | TNO |  | 37 | 1 | 0.5 | 1 | 3 | 0 | 0 | 94 | [7 empty] | Almost exclusively present | Not apparent | Not apparent | Not apparent | Not apparent | Not apparent | Clearly evident
BAR-NE-01 | 1 | 2415.2 | KSEPL |  | 35 | 1 | 0.2 | 0 | 2 | 0 | 2 | 87 | [7 empty] | Almost exclusively present | Not apparent | Not apparent | Not apparent | Not apparent | Not apparent | Scarcely evident
BAR-NE-01 | 1 | 2415.4 | TNO |  | 36 | 1 | 0.5 | 1 | 5 | 0 | 0 | 91 | [7 empty] | Almost exclusively present | Not apparent | Not apparent | Not apparent | Not apparent | Not apparent | Scarcely evident
BAR-NE-01 | 1 | 2415.6 | KSEPL |  | 36 | 1 | 0.3 | 0 | 3 | 0 | 1 | 91 | [7 empty] | Almost exclusively present | Not apparent | Not apparent | Not apparent | Not apparent | Not apparent | Not apparent
BAR-NE-01 | 1 | 2415.8 | TNO |  | 36 | 1 | 0.5 | 1 | 4 | 0 | 1 | 91 | [7 empty] | Almost exclusively present | Not apparent | Not apparent | Not apparent | Not apparent | Not apparent | Scarcely evident
BAR-NE-01 | 1 | 2416 | KSEPL |  | 34 | 1 | 0.3 | 0 | 4 | 0 | 2 | 85 | [7 empty] | Almost exclusively present | Not apparent | Not apparent | Not apparent | Not apparent | Not apparent | Scarcely evident
BAR-NE-01 | 1 | 2416.2 | TNO |  | 37 | 1 | 0.6 | 1 | 4 | 0 | 1 | 93 | [7 empty] | Almost exclusively present | Not apparent | Not apparent | Not apparent | Not apparent | Not apparent | Scarcely evident
BAR-NE-01 | 1 | 2416.4 | KSEPL |  | 34 | 1 | 0.4 | 0 | 4 | 0 | 3 | 84 | [7 empty] | Almost exclusively present | Not apparent | Not apparent | Not apparent | Not apparent | Not apparent | Scarcely evident
BAR-NE-01 | 1 | 2416.6 | TNO |  | 36 | 1 | 0.6 | 1 | 4 | 0 | 2 | 90 | [7 empty] | Almost exclusively present | Not apparent | Not apparent | Not apparent | Not apparent | Not apparent | Scarcely evident
BAR-NE-01 | 1 | 2416.8 | KSEPL |  | 34 | 1 | 0.3 | 0 | 4 | 0 | 2 | 85 | [7 empty] | Almost exclusively present | Not apparent | Not apparent | Not apparent | Not apparent | Not apparent | Scarcely evident
BAR-NE-01 | 1 | 2417 | TNO |  | 37 | 1 | 0.4 | 0 | 3 | 0 | 1 | 93 | [7 empty] | Almost exclusively present | Not apparent | Not apparent | Not apparent | Not apparent | Not apparent | Scarcely evident
BAR-NE-01 | 1 | 2417.2 | KSEPL |  | 37 | 1 | 0.3 | 0 | 3 | 0 | 1 | 93 | [7 empty] | Almost exclusively present | Not apparent | Not apparent | Not apparent | Not apparent | Not apparent | Scarcely evident
BAR-NE-01 | 1 | 2417.4 | TNO |  | 37 | 1 | 0.4 | 0 | 3 | 0 | 0 | 94 | [7 empty] | Almost exclusively present | Not apparent | Not apparent | Not apparent | Not apparent | Not apparent | Scarcely evident
BAR-NE-01 | 1 | 2417.6 | KSEPL |  | 34 | 1 | 0.3 | 0 | 3 | 0 | 3 | 84 | [7 empty] | Almost exclusively present | Not apparent | Not apparent | Not apparent | Not apparent | Not apparent | Scarcely evident
BAR-NE-01 | 1 | 2417.8 | TNO |  | 37 | 1 | 0.3 | 0 | 2 | 0 | 1 | 93 | [7 empty] | Almost exclusively present | Not apparent | Not apparent | Not apparent | Not apparent | Not apparent | Scarcely evident
BAR-NE-01 | 1 | 2418 | KSEPL |  | 34 | 1 | 0.4 | 0 | 4 | 0 | 2 | 85 | [7 empty] | Almost exclusively present | Not apparent | Not apparent | Not apparent | Not apparent | Not apparent | Scarcely evident
BAR-NE-01 | 1 | 2418.2 | TNO |  | 37 | 1 | 0.5 | 1 | 4 | 0 | 0 | 94 | [7 empty] | Almost exclusively present | Not apparent | Not apparent | Not apparent | Not apparent | Not apparent | Scarcely evident
BAR-NE-01 | 1 | 2418.4 | KSEPL |  | 35 | 1 | 0.2 | 0 | 2 | 0 | 2 | 87 | [7 empty] | Almost exclusively present | Not apparent | Not apparent | Not apparent | Not apparent | Not apparent | Scarcely evident
BAR-NE-01 | 1 | 2418.6 | TNO |  | 37 | 1 | 0.6 | 1 | 4 | 0 | 0 | 94 | [7 empty] | Almost exclusively present | Not apparent | Not apparent | Not apparent | Not apparent | Not apparent | Scarcely evident
BAR-NE-01 | 1 | 2418.8 | KSEPL |  | 35 | 1 | 0.3 | 0 | 4 | 0 | 1 | 88 | [7 empty] | Almost exclusively present | Not apparent | Not apparent | Not apparent | Not apparent | Not apparent | Scarcely evident
BAR-NE-01 | 1 | 2419.2 | TNO |  | 36 | 1 | 0.5 | 1 | 3 | 0 | 1 | 91 | [7 empty] | Predominantly present | Not apparent | Not apparent | Not apparent | Not apparent | Not apparent | Scarcely evident
BAR-NE-01 | 1 | 2419.4 | KSEPL |  | 34 | 1 | 0.3 | 0 | 4 | 0 | 2 | 85 | [7 empty] | Almost exclusively present | Not apparent | Not apparent | Not apparent | Not apparent | Not apparent | Scarcely evident
BAR-NE-01 | 1 | 2419.6 | TNO |  | 35 | 1 | 0.4 | 1 | 3 | 0 | 0 | 89 | [7 empty] | Predominantly present | Not apparent | Not apparent | Not apparent | Not apparent | Not apparent | Scarcely evident
BAR-NE-01 | 1 | 2419.8 | KSEPL |  | 35 | 1 | 0.3 | 0 | 3 | 0 | 1 | 88 | [7 empty] | Almost exclusively present | Not apparent | Not apparent | Not apparent | Not apparent | Not apparent | Scarcely evident
BAR-NE-01 | 1 | 2448.8 | KSEPL |  | 39 | 0 | 0.1 | 0 | 0 | 0 | 2 | 97 | [7 empty] | Almost exclusively present | Not apparent | Not apparent | Not apparent | Not apparent | Scarcely evident | Not apparent
BAR-NE-01 | 1 | 2449.8 | KSEPL |  | 39 | 0 | 0 | 0 | 1 | 0 | 4 | 95 | [7 empty] | Almost exclusively present | Not apparent | Not apparent | Not apparent | Not apparent | Not apparent | Not apparent
BAR-NE-01 | 1 | 2450.2 | TNO |  | 37 | 0 | 0.3 | 0 | 3 | 0 | 0 | 94 | [7 empty] | Predominantly present | Not apparent | Not apparent | Not apparent | Not apparent | Scarcely evident | Not apparent
BAR-NE-01 | 1 | 2450.6 | KSEPL |  | 39 | 0 | 0 | 0 | 0 | 0 | 1 | 98 | [7 empty] | Almost exclusively present | Not apparent | Not apparent | Not apparent | Not apparent | Not apparent | Scarcely evident
BAR-NE-01 | 1 | 2451 | TNO |  | 37 | 0 | 0.1 | 0 | 1 | 0 | 1 | 93 | [7 empty] | Predominantly present | Not apparent | Not apparent | Not apparent | Not apparent | Scarcely evident | Not apparent
BAR-NE-01 | 1 | 2451.4 | KSEPL |  | 38 | 0 | 0 | 0 | 0 | 0 | 1 | 96 | [7 empty] | Almost exclusively present | Not apparent | Not apparent | Not apparent | Not apparent | Scarcely evident | Not apparent
BAR-NE-01 | 1 | 2451.8 | TNO |  | 37 | 0 | 0.1 | 0 | 1 | 0 | 1 | 93 | [7 empty] | Almost exclusively present | Not apparent | Not apparent | Not apparent | Not apparent | Scarcely evident | Not apparent
BAR-NE-01 | 1 | 2452 | KSEPL |  | 38 | 0 | 0 | 0 | 0 | 0 | 1 | 96 | [7 empty] | Almost exclusively present | Not apparent | Not apparent | Not apparent | Not apparent | Scarcely evident | Not apparent
BAR-NE-01 | 1 | 2452.2 | TNO |  | 37 | 0 | 0.1 | 0 | 1 | 0 | 0 | 94 | [7 empty] | Predominantly present | Not apparent | Not apparent | Not apparent | Not apparent | Scarcely evident | Not apparent
BAR-NE-01 | 1 | 2452.4 | KSEPL |  | 39 | 0 | 0 | 0 | 0 | 0 | 2 | 97 | [7 empty] | Almost exclusively present | Not apparent | Not apparent | Not apparent | Not apparent | Scarcely evident | Not apparent
BAR-NE-01 | 1 | 2452.6 | TNO |  | 37 | 0 | 0.2 | 0 | 1 | 0 | 0 | 94 | [7 empty] | Predominantly present | Not apparent | Not apparent | Not apparent | Not apparent | Scarcely evident | Not apparent
BAR-NE-01 | 1 | 2452.8 | KSEPL |  | 37 | 1 | 0.1 | 0 | 2 | 0 | 1 | 93 | [7 empty] | Almost exclusively present | Not apparent | Not apparent | Not apparent | Not apparent | Not apparent | Scarcely evident
BAR-NE-01 | 1 | 2453 | TNO |  | 37 | 0 | 0.2 | 0 | 1 | 0 | 1 | 93 | [7 empty] | Predominantly present | Not apparent | Not apparent | Not apparent | Not apparent | Scarcely evident | Not apparent
BAR-NE-01 | 1 | 2453.2 | KSEPL |  | 39 | 0 | 0 | 0 | 0 | 0 | 2 | 97 | [7 empty] | Almost exclusively present | Not apparent | Not apparent | Not apparent | Not apparent | Scarcely evident | Not apparent
BAR-NE-01 | 1 | 2453.4 | TNO |  | 37 | 0 | 0.1 | 0 | 1 | 0 | 0 | 94 | [7 empty] | Predominantly present | Not apparent | Not apparent | Not apparent | Not apparent | Scarcely evident | Not apparent
BAR-NE-01 | 1 | 2453.6 | KSEPL |  | 38 | 0 | 0 | 0 | 0 | 0 | 2 | 95 | [7 empty] | Almost exclusively present | Not apparent | Not apparent | Not apparent | Not apparent | Scarcely evident | Not apparent
BAR-NE-01 | 1 | 2453.8 | TNO |  | 37 | 0 | 0.2 | 0 | 1 | 0 | 1 | 93 | [7 empty] | Predominantly present | Not apparent | Not apparent | Not apparent | Not apparent | Scarcely evident | Not apparent
BAR-NE-01 | 1 | 2454 | KSEPL |  | 39 | 0 | 0.1 | 0 | 1 | 0 | 2 | 97 | [7 empty] | Almost exclusively present | Not apparent | Not apparent | Not apparent | Not apparent | Scarcely evident | Not apparent
BAR-NE-01 | 1 | 2454.2 | TNO |  | 39 | 0 | 0.2 | 1 | 2 | 0 | 1 | 98 | [7 empty] | Predominantly present | Not apparent | Not apparent | Not apparent | Not apparent | Scarcely evident | Not apparent
BAR-NE-01 | 1 | 2454.4 | KSEPL |  | 38 | 1 | 0.1 | 0 | 1 | 0 | 1 | 96 | [7 empty] | Almost exclusively present | Not apparent | Not apparent | Not apparent | Not apparent | Not apparent | Scarcely evident
BAR-NE-01 | 1 | 2454.6 | TNO |  | 38 | 0 | 0.3 | 1 | 1 | 0 | 1 | 96 | [7 empty] | Predominantly present | Not apparent | Not apparent | Not apparent | Not apparent | Scarcely evident | Not apparent
BAR-NE-01 | 1 | 2454.8 | KSEPL |  | 38 | 0 | 0 | 0 | 0 | 0 | 1 | 96 | [7 empty] | Almost exclusively present | Not apparent | Not apparent | Not apparent | Not apparent | Scarcely evident | Not apparent
BAR-NE-01 | 1 | 2470.2 | TNO |  | 40 | 0 | 0.1 | 1 | 1 | 0 | 1 | 101 | [7 empty] | Almost exclusively present | Not apparent | Not apparent | Not apparent | Not apparent | Scarcely evident | Not apparent
BAR-NE-01 | 1 | 2470.4 | KSEPL |  | 38 | 0 | 0 | 0 | 0 | 0 | 1 | 96 | [7 empty] | Almost exclusively present | Not apparent | Not apparent | Not apparent | Not apparent | Not apparent | Not apparent
BAR-NE-01 | 1 | 2470.6 | TNO |  | 40 | 0 | 0.1 | 0 | 1 | 0 | 1 | 101 | [7 empty] | Almost exclusively present | Not apparent | Not apparent | Not apparent | Not apparent | Scarcely evident | Not apparent
BAR-NE-01 | 1 | 2470.8 | KSEPL |  | 38 | 0 | 0 | 0 | 0 | 0 | 0 | 97 | [7 empty] | Almost exclusively present | Not apparent | Not apparent | Not apparent | Not apparent | Not apparent | Not apparent
BAR-NE-01 | 1 | 2471 | TNO |  | 38 | 0 | 0.3 | 1 | 2 | 0 | 1 | 96 | [7 empty] | Predominantly present | Not apparent | Not apparent | Not apparent | Not apparent | Scarcely evident | Not apparent
BAR-NE-01 | 1 | 2471.2 | KSEPL |  | 38 | 0 | 0 | 0 | 0 | 0 | 1 | 96 | [7 empty] | Almost exclusively present | Not apparent | Not apparent | Not apparent | Not apparent | Not apparent | Not apparent
BAR-NE-01 | 1 | 2471.4 | TNO |  | 37 | 0 | 0.1 | 0 | 1 | 0 | 0 | 94 | [7 empty] | Predominantly present | Not apparent | Not apparent | Not apparent | Not apparent | Scarcely evident | Not apparent
BAR-NE-01 | 1 | 2471.6 | KSEPL |  | 39 | 0 | 0 | 0 | 0 | 0 | 2 | 97 | [7 empty] | Almost exclusively present | Not apparent | Not apparent | Not apparent | Not apparent | Not apparent | Not apparent
BAR-NE-01 | 1 | 2471.8 | TNO |  | 37 | 0 | 0 | 1 | 1 | 0 | 0 | 94 | [7 empty] | Predominantly present | Not apparent | Not apparent | Not apparent | Not apparent | Scarcely evident | Not apparent
BAR-NE-01 | 1 | 2472 | KSEPL |  | 39 | 0 | 0 | 0 | 0 | 0 | 2 | 97 | [7 empty] | Almost exclusively present | Not apparent | Not apparent | Not apparent | Not apparent | Scarcely evident | Not apparent
BAR-NE-01 | 1 | 2472.2 | TNO |  | 40 | 0 | 0 | 0 | 0 | 0 | 0 | 102 | [7 empty] | Predominantly present | Not apparent | Not apparent | Not apparent | Not apparent | Scarcely evident | Not apparent
BAR-NE-01 | 1 | 2472.4 | KSEPL |  | 39 | 0 | 0 | 0 | 0 | 0 | 2 | 97 | [7 empty] | Almost exclusively present | Not apparent | Not apparent | Not apparent | Not apparent | Scarcely evident | Not apparent
BAR-NE-01 | 1 | 2472.6 | TNO |  | 39 | 0 | 0 | 1 | 0 | 0 | 0 | 99 | [7 empty] | Predominantly present | Not apparent | Not apparent | Not apparent | Not apparent | Scarcely evident | Not apparent
BAR-NE-01 | 1 | 2472.8 | KSEPL |  | 39 | 0 | 0 | 0 | 0 | 0 | 2 | 97 | [7 empty] | Almost exclusively present | Not apparent | Not apparent | Not apparent | Not apparent | Not apparent | Not apparent
BAR-NE-01 | 1 | 2473.2 | TNO |  | 38 | 0 | 0.1 | 1 | 1 | 0 | 1 | 96 | [7 empty] | Predominantly present | Not apparent | Not apparent | Not apparent | Not apparent | Scarcely evident | Not apparent
BAR-NE-01 | 1 | 2473.4 | KSEPL |  | 39 | 0 | 0 | 0 | 1 | 0 | 2 | 97 | [7 empty] | Predominantly present | Not apparent | Not apparent | Not apparent | Not apparent | Clearly evident | Not apparent
BAR-NE-01 | 1 | 2473.6 | TNO |  | 35 | 0 | 0 | 1 | 1 | 0 | 1 | 88 | [7 empty] | Predominantly present | Not apparent | Not apparent | Not apparent | Not apparent | Scarcely evident | Not apparent
BAR-NE-01 | 1 | 2473.8 | KSEPL |  | 38 | 0 | 0 | 0 | 1 | 0 | 1 | 96 | [7 empty] | Almost exclusively present | Not apparent | Not apparent | Not apparent | Not apparent | Not apparent | Not apparent
BAR-NE-01 | 1 | 2474 | TNO |  | 34 | 0 | 0 | 1 | 2 | 0 | 1 | 85 | [7 empty] | Predominantly present | Not apparent | Not apparent | Not apparent | Not apparent | Scarcely evident | Not apparent
BAR-NE-01 | 1 | 2474.2 | KSEPL |  | 38 | 0 | 0 | 0 | 1 | 0 | 1 | 96 | [7 empty] | Almost exclusively present | Not apparent | Not apparent | Not apparent | Not apparent | Scarcely evident | Not apparent
BAR-NE-01 | 1 | 2474.4 | TNO |  | 40 | 0 | 0.1 | 1 | 1 | 0 | 1 | 101 | [7 empty] | Predominantly present | Not apparent | Not apparent | Not apparent | Not apparent | Scarcely evident | Not apparent
BAR-NE-01 | 1 | 2474.6 | KSEPL |  | 37 | 0 | 0 | 0 | 1 | 0 | 1 | 93 | [7 empty] | Almost exclusively present | Not apparent | Not apparent | Not apparent | Not apparent | Not apparent | Not apparent
BAR-NE-01 | 1 | 2474.8 | TNO |  | 40 | 0 | 0.1 | 1 | 1 | 0 | 0 | 102 | [7 empty] | Predominantly present | Not apparent | Not apparent | Not apparent | Not apparent | Scarcely evident | Not apparent
BAR-NE-01 | 1 | 2530.1 | TNO |  | 37 | 0 | 0.2 | 1 | 2 | 0 | 3 | 91 | [7 empty] | Predominantly present | Not apparent | Not apparent | Not apparent | Not apparent | Scarcely evident | Not apparent
BAR-NE-01 | 1 | 2530.3 | KSEPL |  | 39 | 0 | 0 | 0 | 1 | 0 | 5 | 94 | [7 empty] | Almost exclusively present | Not apparent | Not apparent | Not apparent | Not apparent | Scarcely evident | Not apparent
BAR-NE-01 | 1 | 2530.5 | TNO |  | 37 | 0 | 0.1 | 1 | 2 | 0 | 2 | 92 | [7 empty] | Predominantly present | Not apparent | Not apparent | Not apparent | Not apparent | Scarcely evident | Not apparent
BAR-NE-01 | 1 | 2530.7 | KSEPL |  | 40 | 0 | 0 | 0 | 3 | 0 | 5 | 97 | [7 empty] | Predominantly present | Not apparent | Not apparent | Not apparent | Not apparent | Clearly evident | Not apparent
BAR-NE-01 | 1 | 2530.9 | TNO |  | 33 | 0 | 0.1 | 1 | 1 | 0 | 0 | 84 | [7 empty] | Predominantly present | Not apparent | Not apparent | Not apparent | Not apparent | Scarcely evident | Not apparent
BAR-NE-01 | 1 | 2531.1 | KSEPL |  | 39 | 0 | 0 | 1 | 1 | 0 | 8 | 91 | [7 empty] | Predominantly present | Not apparent | Not apparent | Not apparent | Not apparent | Clearly evident | Not apparent
BAR-NE-01 | 1 | 2531.3 | TNO |  | 37 | 0 | 0.3 | 1 | 1 | 0 | 2 | 92 | [7 empty] | Predominantly present | Not apparent | Not apparent | Not apparent | Not apparent | Scarcely evident | Not apparent
BAR-NE-01 | 1 | 2531.5 | KSEPL |  | 40 | 0 | 0 | 0 | 1 | 0 | 2 | 100 | [7 empty] | Almost exclusively present | Not apparent | Not apparent | Not apparent | Not apparent | Scarcely evident | Not apparent
BAR-NE-01 | 1 | 2531.7 | TNO |  | 37 | 0 | 0.3 | 1 | 2 | 0 | 2 | 92 | [7 empty] | Predominantly present | Not apparent | Not apparent | Not apparent | Not apparent | Scarcely evident | Not apparent
BAR-NE-01 | 1 | 2531.9 | KSEPL |  | 37 | 0 | 0.1 | 0 | 1 | 0 | 5 | 89 | [7 empty] | Predominantly present | Not apparent | Not apparent | Not apparent | Not apparent | Clearly evident | Not apparent
BAR-NE-01 | 1 | 2532.1 | TNO |  | 34 | 1 | 0.9 | 1 | 5 | 0 | 5 | 82 | [7 empty] | Predominantly present | Not apparent | Not apparent | Not apparent | Not apparent | Scarcely evident | Scarcely evident
BAR-NE-01 | 1 | 2532.3 | KSEPL |  | 40 | 1 | 0.1 | 0 | 2 | 0 | 7 | 94 | [7 empty] | Almost exclusively present | Not apparent | Not apparent | Not apparent | Not apparent | Scarcely evident | Not apparent
BAR-NE-01 | 1 | 2532.5 | TNO |  | 37 | 1 | 0.9 | 1 | 4 | 0 | 2 | 92 | [7 empty] | Predominantly present | Not apparent | Not apparent | Not apparent | Not apparent | Scarcely evident | Scarcely evident
BAR-NE-01 | 1 | 2532.7 | KSEPL |  | 40 | 1 | 0.1 | 0 | 1 | 0 | 5 | 97 | [7 empty] | Almost exclusively present | Not apparent | Not apparent | Not apparent | Not apparent | Not apparent | Scarcely evident
BAR-NE-01 | 1 | 2532.9 | TNO |  | 40 | 0 | 0.8 | 1 | 3 | 0 | 5 | 97 | [7 empty] | Predominantly present | Not apparent | Not apparent | Not apparent | Not apparent | Scarcely evident | Scarcely evident
BAR-NE-01 | 1 | 2533.1 | KSEPL |  | 39 | 0 | 0.1 | 0 | 1 | 0 | 6 | 93 | [7 empty] | Almost exclusively present | Not apparent | Not apparent | Not apparent | Not apparent | Scarcely evident | Not apparent
BAR-NE-01 | 1 | 2533.3 | TNO |  | 34 | 0 | 0.4 | 1 | 3 | 0 | 2 | 85 | [7 empty] | Predominantly present | Not apparent | Not apparent | Not apparent | Not apparent | Scarcely evident | Scarcely evident
BAR-NE-01 | 1 | 2533.5 | TNO |  | 31 | 1 | 1.5 | 1 | 6 | 0 | 18 | 65 | [7 empty] | Predominantly present | Not apparent | Not apparent | Not apparent | Not apparent | Scarcely evident | Scarcely evident
BAR-NE-01 | 1 | 2533.7 | KSEPL | [7 empty] | 71 | [8 empty] | Considerably present | Not apparent | Not apparent | Not apparent | Not apparent | Considerably present | Scarcely evident
BAR-NE-01 | 1 | 2533.9 | KSEPL | [7 empty] | 86 | [8 empty] | Not apparent | Not apparent | Not apparent | Not apparent | Not apparent | Predominantly present | Clearly evident
BAR-NE-01 | 1 | 2534.1 | TNO |  | 4 | 14 | 10.9 | 1 | 32 | 0 | 62 | 4 | [7 empty] | Not apparent | Not apparent | Not apparent | Not apparent | Not apparent | Not apparent | Predominantly present
BAR-NE-01 | 1 | 2534.3 | TNO |  | 20 | 8 | 5.6 | 1 | 21 | 0 | 20 | 39 | [7 empty] | Predominantly present | Not apparent | Not apparent | Not apparent | Not apparent | Not apparent | Considerably present
BAR-NE-01 | 1 | 2534.9 | KSEPL |  | 39 | 1 | 0.2 | 0 | 2 | 0 | 1 | 98 | [7 empty] | Almost exclusively present | Not apparent | Not apparent | Not apparent | Not apparent | Not apparent | Scarcely evident
BAR-NE-01 | 1 | 2535.1 | TNO |  | 35 | 1 | 0.5 | 1 | 4 | 0 | 1 | 88 | [7 empty] | Predominantly present | Not apparent | Not apparent | Not apparent | Not apparent | Not apparent | Scarcely evident
BAR-NE-01 | 1 | 2535.3 | KSEPL |  | 39 | 1 | 0.2 | 1 | 2 | 0 | 1 | 98 | [7 empty] | Almost exclusively present | Not apparent | Not apparent | Not apparent | Not apparent | Not apparent | Not apparent
BAR-NE-01 | 1 | 2535.5 | TNO |  | 36 | 1 | 0.5 | 1 | 4 | 0 | 0 | 91 | [7 empty] | Predominantly present | Not apparent | Not apparent | Not apparent | Not apparent | Not apparent | Scarcely evident
BAR-NE-01 | 1 | 2535.7 | KSEPL |  | 38 | 1 | 0.3 | 1 | 4 | 0 | 1 | 96 | [7 empty] | Predominantly present | Not apparent | Not apparent | Not apparent | Not apparent | Not apparent | Clearly evident
BAR-NE-01 | 1 | 2535.9 | TNO |  | 34 | 1 | 0.2 | 1 | 3 | 0 | 1 | 85 | [7 empty] | Predominantly present | Not apparent | Not apparent | Not apparent | Not apparent | Not apparent | Scarcely evident
BAR-NE-01 | 1 | 2536.1 | KSEPL |  | 35 | 1 | 0.3 | 1 | 3 | 0 | 1 | 88 | [7 empty] | Almost exclusively present | Not apparent | Not apparent | Not apparent | Not apparent | Not apparent | Scarcely evident
BAR-NE-01 | 1 | 2536.3 | TNO |  | 34 | 1 | 0.5 | 1 | 4 | 0 | 0 | 86 | [7 empty] | Predominantly present | Not apparent | Not apparent | Not apparent | Not apparent | Not apparent | Scarcely evident
BAR-NE-01 | 1 | 2536.5 | KSEPL |  | 35 | 1 | 0.2 | 1 | 3 | 0 | 1 | 88 | [7 empty] | Almost exclusively present | Not apparent | Not apparent | Not apparent | Not apparent | Not apparent | Scarcely evident
BAR-NE-01 | 1 | 2536.7 | TNO |  | 36 | 1 | 0.5 | 1 | 4 | 0 | 0 | 91 | [7 empty] | Predominantly present | Not apparent | Not apparent | Not apparent | Not apparent | Not apparent | Scarcely evident
BAR-NE-01 | 1 | 2536.9 | KSEPL |  | 36 | 1 | 0.1 | 0 | 2 | 0 | 0 | 91 | [7 empty] | Almost exclusively present | Not apparent | Not apparent | Not apparent | Not apparent | Not apparent | Scarcely evident
BAR-NE-01 | 1 | 2537.1 | TNO |  | 36 | 1 | 0.4 | 1 | 3 | 0 | 0 | 91 | [7 empty] | Predominantly present | Not apparent | Not apparent | Not apparent | Not apparent | Not apparent | Scarcely evident
BAR-NE-01 | 1 | 2537.3 | KSEPL |  | 35 | 1 | 0.2 | 1 | 3 | 0 | 1 | 88 | [7 empty] | Almost exclusively present | Not apparent | Not apparent | Not apparent | Not apparent | Not apparent | Scarcely evident
BAR-NE-01 | 1 | 2537.5 | TNO |  | 35 | 1 | 0.3 | 1 | 3 | 0 | 0 | 89 | [7 empty] | Predominantly present | Not apparent | Not apparent | Not apparent | Not apparent | Not apparent | Scarcely evident
BAR-NE-01 | 1 | 2537.7 | KSEPL |  | 35 | 1 | 0.2 | 0 | 3 | 0 | 1 | 88 | [7 empty] | Predominantly present | Not apparent | Not apparent | Not apparent | Not apparent | Not apparent | Clearly evident
BAR-NE-01 | 1 | 2537.9 | TNO |  | 34 | 1 | 0.4 | 1 | 3 | 0 | 1 | 85 | [7 empty] | Predominantly present | Not apparent | Not apparent | Not apparent | Not apparent | Not apparent | Scarcely evident
BAR-NE-01 | 1 | 2538.1 | KSEPL |  | 35 | 1 | 0.2 | 0 | 3 | 0 | 1 | 88 | [7 empty] | Almost exclusively present | Not apparent | Not apparent | Not apparent | Not apparent | Not apparent | Scarcely evident
BAR-NE-01 | 1 | 2538.3 | TNO |  | 36 | 1 | 0.4 | 1 | 4 | 0 | 1 | 91 | [7 empty] | Predominantly present | Not apparent | Not apparent | Not apparent | Not apparent | Not apparent | Clearly evident
BAR-NE-01 | 1 | 2538.7 | KSEPL |  | 34 | 1 | 0.3 | 1 | 4 | 0 | 1 | 85 | [7 empty] | Almost exclusively present | Not apparent | Not apparent | Not apparent | Not apparent | Not apparent | Scarcely evident
BAR-NE-01 | 1 | 2538.9 | TNO |  | 35 | 1 | 0.5 | 1 | 3 | 0 | 1 | 88 | [7 empty] | Predominantly present | Not apparent | Not apparent | Not apparent | Not apparent | Not apparent | Clearly evident
BAR-NE-01 | 1 | 2539.1 | KSEPL |  | 38 | 1 | 0.2 | 1 | 3 | 0 | 2 | 95 | [7 empty] | Almost exclusively present | Not apparent | Not apparent | Not apparent | Not apparent | Not apparent | Scarcely evident
BAR-NE-01 | 1 | 2539.3 | TNO |  | 35 | 0 | 0.3 | 0 | 2 | 0 | 1 | 88 | [7 empty] | Predominantly present | Not apparent | Not apparent | Not apparent | Not apparent | Not apparent | Clearly evident
BAR-NE-01 | 1 | 2539.5 | KSEPL |  | 38 | 1 | 0.3 | 1 | 4 | 0 | 2 | 95 | [7 empty] | Almost exclusively present | Not apparent | Not apparent | Not apparent | Not apparent | Not apparent | Scarcely evident
BAR-NE-01 | 1 | 2539.7 | TNO |  | 35 | 1 | 0.5 | 1 | 4 | 0 | 1 | 88 | [7 empty] | Predominantly present | Not apparent | Not apparent | Not apparent | Not apparent | Not apparent | Clearly evident
BAR-NE-01 | 1 | 2539.9 | KSEPL |  | 38 | 1 | 0.3 | 0 | 3 | 0 | 3 | 94 | [7 empty] | Almost exclusively present | Not apparent | Not apparent | Not apparent | Not apparent | Not apparent | Scarcely evident
BAR-NE-01 | 1 | 2540.1 | TNO |  | 36 | 1 | 0.5 | 1 | 5 | 0 | 0 | 91 | [7 empty] | Predominantly present | Not apparent | Not apparent | Not apparent | Not apparent | Not apparent | Clearly evident
BAR-NE-01 | 1 | 2540.3 | KSEPL |  | 37 | 1 | 0.3 | 0 | 3 | 0 | 1 | 93 | [7 empty] | Predominantly present | Not apparent | Not apparent | Not apparent | Not apparent | Not apparent | Clearly evident
BAR-NE-01 | 1 | 2545.5 | KSEPL |  | 36 | 1 | 0.2 | 0 | 2 | 0 | 0 | 94 | [7 empty] | Almost exclusively present | Not apparent | Not apparent | Not apparent | Not apparent | Not apparent | Scarcely evident
BAR-NE-01 | 1 | 2545.7 | TNO |  | 35 | 1 | 0.5 | 1 | 5 | 0 | 0 | 89 | [7 empty] | Predominantly present | Not apparent | Not apparent | Not apparent | Not apparent | Not apparent | Clearly evident
BAR-NE-01 | 1 | 2545.9 | KSEPL |  | 36 | 1 | 0.3 | 0 | 3 | 0 | 1 | 93 | [7 empty] | Almost exclusively present | Not apparent | Not apparent | Not apparent | Not apparent | Not apparent | Scarcely evident
BAR-NE-01 | 1 | 2546.1 | TNO |  | 36 | 1 | 0.4 | 1 | 3 | 0 | 1 | 91 | [7 empty] | Predominantly present | Not apparent | Not apparent | Not apparent | Not apparent | Not apparent | Clearly evident
BAR-NE-01 | 1 | 2546.3 | KSEPL |  | 37 | 1 | 0.2 | 0 | 3 | 0 | 1 | 93 | [7 empty] | Almost exclusively present | Not apparent | Not apparent | Not apparent | Not apparent | Not apparent | Scarcely evident
BAR-NE-01 | 1 | 2546.5 | TNO |  | 36 | 1 | 0.4 | 1 | 4 | 0 | 0 | 91 | [7 empty] | Predominantly present | Not apparent | Not apparent | Not apparent | Not apparent | Not apparent | Clearly evident
BAR-NE-01 | 1 | 2546.7 | KSEPL |  | 39 | 1 | 0.2 | 0 | 2 | 0 | 0 | 99 | [7 empty] | Almost exclusively present | Not apparent | Not apparent | Not apparent | Not apparent | Not apparent | Scarcely evident
BAR-NE-01 | 1 | 2546.9 | TNO |  | 35 | 1 | 0.4 | 1 | 3 | 0 | 0 | 89 | [7 empty] | Predominantly present | Not apparent | Not apparent | Not apparent | Not apparent | Not apparent | Scarcely evident
BAR-NE-01 | 1 | 2547.1 | KSEPL |  | 38 | 1 | 0.2 | 0 | 3 | 0 | 1 | 96 | [7 empty] | Almost exclusively present | Not apparent | Not apparent | Not apparent | Not apparent | Not apparent | Scarcely evident
BAR-NE-01 | 1 | 2547.3 | TNO |  | 35 | 1 | 0.4 | 1 | 3 | 0 | 0 | 89 | [7 empty] | Predominantly present | Not apparent | Not apparent | Not apparent | Not apparent | Not apparent | Scarcely evident
BAR-NE-01 | 1 | 2547.5 | KSEPL |  | 32 | 1 | 0.3 | 0 | 4 | 0 | 3 | 79 | [7 empty] | Almost exclusively present | Not apparent | Not apparent | Not apparent | Not apparent | Not apparent | Scarcely evident
BAR-NE-01 | 1 | 2547.7 | TNO |  | 36 | 1 | 0.4 | 1 | 3 | 0 | 0 | 91 | [7 empty] | Predominantly present | Not apparent | Not apparent | Not apparent | Not apparent | Not apparent | Scarcely evident
BAR-NE-01 | 1 | 2547.9 | KSEPL |  | 39 | 1 | 0.2 | 0 | 2 | 0 | 0 | 99 | [7 empty] | Almost exclusively present | Not apparent | Not apparent | Not apparent | Not apparent | Not apparent | Scarcely evident
BAR-NE-01 | 1 | 2548.1 | TNO |  | 36 | 1 | 0.4 | 1 | 3 | 0 | 1 | 91 | [7 empty] | Predominantly present | Not apparent | Not apparent | Not apparent | Not apparent | Not apparent | Scarcely evident
BAR-NE-01 | 1 | 2548.3 | KSEPL |  | 36 | 1 | 0.2 | 0 | 3 | 0 | 1 | 91 | [7 empty] | Almost exclusively present | Not apparent | Not apparent | Not apparent | Not apparent | Not apparent | Scarcely evident
BAR-NE-01 | 1 | 2548.7 | TNO |  | 36 | 1 | 0.3 | 1 | 3 | 0 | 0 | 91 | [7 empty] | Predominantly present | Not apparent | Not apparent | Not apparent | Not apparent | Not apparent | Scarcely evident
BAR-NE-01 | 1 | 2548.9 | KSEPL |  | 34 | 2 | 0.4 | 0 | 4 | 0 | 4 | 83 | [7 empty] | Almost exclusively present | Scarcely evident | Not apparent | Not apparent | Not apparent | Not apparent | Scarcely evident
BAR-NE-01 | 1 | 2549.1 | TNO |  | 34 | 1 | 0.6 | 1 | 6 | 0 | 0 | 86 | [7 empty] | Predominantly present | Not apparent | Not apparent | Not apparent | Not apparent | Not apparent | Clearly evident
BAR-NE-01 | 1 | 2549.3 | KSEPL |  | 36 | 1 | 0.2 | 0 | 3 | 0 | 1 | 91 | [7 empty] | Almost exclusively present | Not apparent | Not apparent | Not apparent | Not apparent | Not apparent | Scarcely evident
BAR-NE-01 | 1 | 2549.7 | TNO |  | 35 | 1 | 0.7 | 1 | 5 | 0 | 0 | 89 | [7 empty] | Predominantly present | Not apparent | Not apparent | Not apparent | Not apparent | Not apparent | Clearly evident
BAR-NE-01 | 1 | 2549.9 | KSEPL |  | 34 | 1 | 0.2 | 0 | 3 | 0 | 1 | 85 | [7 empty] | Almost exclusively present | Not apparent | Not apparent | Not apparent | Not apparent | Not apparent | Scarcely evident
BAR-NE-01 | 1 | 2550.1 | TNO |  | 34 | 1 | 0.4 | 1 | 3 | 0 | 0 | 86 | [7 empty] | Predominantly present | Not apparent | Not apparent | Not apparent | Not apparent | Not apparent | Clearly evident
BAR-NE-01 | 1 | 2550.3 | KSEPL |  | 39 | 1 | 0.3 | 0 | 3 | 0 | 1 | 98 | [7 empty] | Almost exclusively present | Not apparent | Not apparent | Not apparent | Not apparent | Not apparent | Scarcely evident
VDM-01 | 4 | 1445.1 | [8 empty] | 8 | 84.2 | 0.1 | 3.2 | 0 | 3
VDM-01 | 4 | 1445.3 | [8 empty] | 5.4 | 87 | 0.9 | 2.4 | 0 | 3.1
VDM-01 | 4 | 1445.5 | [8 empty] | 11.1 | 78.1 | 0.2 | 4.7 | 0 | 3.3
VDM-01 | 4 | 1445.7 | [8 empty] | 11.9 | 75.3 | 0.6 | 4.2 | 0 | 4.9
VDM-01 | 4 | 1445.9 | [8 empty] | 9.1 | 80.2 | 0.1 | 5.5 | 0 | 3.4
VDM-01 | 4 | 1446.1 | [8 empty] | 9.5 | 80.1 | 0.4 | 3.6 | 0 | 3.9
VDM-01 | 4 | 1446.3 | [8 empty] | 6.9 | 82.2 | 0.6 | 1 | 0 | 8.5
VDM-01 | 4 | 1446.5 | [8 empty] | 14.9 | 67.3 | 0 | 3.1 | 1.1 | 11.7
VDM-01 | 4 | 1446.7 | [8 empty] | 7.4 | 66.9 | 0.7 | 17.7 | 0 | 5.1
VDM-01 | 4 | 1446.9 | [8 empty] | 8.1 | 60 | 0 | 22.7 | 0 | 7.7
VDM-01 | 4 | 1447.1 | [8 empty] | 5 | 82.1 | 1.1 | 4.1 | 0 | 5.3
VDM-01 | 4 | 1447.3 | [8 empty] | 17.7 | 62 | 0 | 6.5 | 0.5 | 9.5
VDM-01 | 4 | 1447.5 | [8 empty] | 16.5 | 67.2 | 0 | 4.8 | 1.2 | 6.7
VDM-01 | 4 | 1447.7 | [8 empty] | 7.6 | 81 | 0.2 | 3 | 0 | 4.5
VDM-01 | 4 | 1447.9 | [8 empty] | 11.3 | 75 | 0 | 3.7 | 0.6 | 6.3
VDM-01 | 4 | 1448.1 | [8 empty] | 15.6 | 67.5 | 0 | 3.4 | 2.6 | 7.8
VDM-01 | 4 | 1448.3 | [8 empty] | 12.1 | 74.1 | 0 | 3.8 | 0.8 | 5.7
VDM-01 | 4 | 1448.5 | [8 empty] | 11.1 | 51.2 | 0 | 27.6 | 1 | 7.6
VDM-01 | 4 | 1448.7 | [8 empty] | 16.7 | 50.6 | 0 | 18.4 | 1.1 | 10.9
VDM-01 | 4 | 1448.9 | [8 empty] | 12.8 | 30.8 | 0 | 43.1 | 0.3 | 11.7
VDM-01 | 4 | 1449.1 | [8 empty] | 40.3 | 8.9 | 0 | 37.5 | 1.7 | 11.3
VDM-01 | 4 | 1449.3 | [8 empty] | 2.5 | 65.3 | 0.3 | 18.4 | 0 | 10.8
VDM-01 | 4 | 1449.5 | [8 empty] | 1.8 | 17 | 0 | 74 | 1.6 | 4.7
VDM-01 | 4 | 1449.7 | [8 empty] | 2.2 | 23.3 | 0 | 62.8 | 1.9 | 8.3
VDM-01 | 4 | 1450.1 | [8 empty] | 10.9 | 20.4 | 0.2 | 56.9 | 0 | 11.5
VDM-01 | 4 | 1450.3 | [8 empty] | 7.9 | 19.2 | 0 | 60.8 | 0.4 | 11.1
VDM-01 | 4 | 1450.5 | [8 empty] | 9.5 | 13.6 | 1 | 65 | 0 | 10.5
VDM-01 | 4 | 1450.9 | [8 empty] | 22.4 | 19.7 | 0.7 | 47.4 | 0 | 10.2
VDM-01 | 4 | 1451.1 | [8 empty] | 2 | 19 | 0 | 73.5 | 0.5 | 5.2
VDM-01 | 4 | 1451.3 | [8 empty] | 15 | 15.9 | 0 | 58.2 | 0.5 | 9.7
VDM-01 | 4 | 1451.5 | [8 empty] | 2 | 29.1 | 0 | 64.4 | 1.6 | 3.4
VDM-01 | 4 | 1451.7 | [8 empty] | 1.6 | 43.3 | 0 | 48.9 | 2.8 | 1.2
VDM-01 | 4 | 1451.9 | [8 empty] | 0.9 | 62.4 | 0 | 33.4 | 0.3 | 2.5
VDM-01 | 4 | 1452.1 | [8 empty] | 0.5 | 27.4 | 0 | 69.3 | 1.9 | 1.3
VDM-01 | 4 | 1452.3 | [8 empty] | 1 | 33.6 | 0 | 63 | 1.4 | 1.5
VDM-01 | 4 | 1452.5 | [8 empty] | 5.6 | 33.9 | 0 | 52 | 3.2 | 4.6
VDM-01 | 4 | 1452.7 | [8 empty] | 1.5 | 31.7 | 0 | 65.6 | 1.2 | 0.4
VDM-01 | 4 | 1452.9 | [8 empty] | 1.4 | 19.5 | 0 | 76.3 | 0.7 | 1.3
VDM-01 | 4 | 1453.1 | [8 empty] | 5.6 | 72.6 | 0 | 15.1 | 1 | 3.3
VDM-01 | 4 | 1453.3 | [8 empty] | 2.7 | 84.6 | 0.4 | 9.6 | 0 | 1.1
VDM-01 | 4 | 1453.5 | [8 empty] | 0.8 | 53.7 | 0 | 41.8 | 1.2 | 2.3
VDM-01 | 4 | 1453.7 | [8 empty] | 2.8 | 79.6 | 0 | 12.9 | 1.2 | 1.3
VDM-01 | 4 | 1453.9 | [8 empty] | 5 | 73.6 | 0 | 16.2 | 1.6 | 2.8
VDM-01 | 4 | 1454.1 | [8 empty] | 3.1 | 32.6 | 0 | 61.3 | 1 | 2.7
VDM-01 | 4 | 1454.3 | [8 empty] | 1.6 | 43.2 | 0 | 50.7 | 2.5 | 2.3
VDM-01 | 4 | 1454.5 | [8 empty] | 2 | 44.9 | 0 | 51.2 | 0.9 | 1.5
VDM-01 | 4 | 1454.7 | [8 empty] | 2.4 | 42.8 | 0 | 52.2 | 1.3 | 1.7
VDM-01 | 4 | 1454.9 | [8 empty] | 1.6 | 43.1 | 0 | 51.3 | 2.8 | 1.8
VDM-01 | 4 | 1455.1 | [8 empty] | 3.2 | 26.5 | 0 | 65.9 | 1.4 | 2
VDM-01 | 4 | 1455.3 | [8 empty] | 8.2 | 36 | 0 | 45.1 | 3.3 | 5.2
VDM-01 | 4 | 1455.5 | [8 empty] | 5.2 | 49.3 | 0 | 36.3 | 0.3 | 6.7
VDM-01 | 4 | 1455.7 | [8 empty] | 8.2 | 45.4 | 0 | 36.7 | 0.3 | 7
VDM-01 | 4 | 1455.9 | [8 empty] | 4.3 | 44 | 0 | 45 | 2.8 | 2.3
VDM-01 | 4 | 1456.1 | [8 empty] | 3.5 | 46.9 | 0 | 36.7 | 3.4 | 5.5
VDM-01 | 4 | 1456.3 | [8 empty] | 4.5 | 21.1 | 0.3 | 67.2 | 0 | 4.8
VDM-01 | 4 | 1456.5 | [8 empty] | 6.3 | 12.3 | 0 | 69.6 | 3.2 | 6.1
VDM-01 | 4 | 1456.7 | [8 empty] | 9.4 | 8.3 | 0 | 60.9 | 3.1 | 17.2
VDM-01 | 4 | 1456.9 | [8 empty] | 1 | 13.2 | 0.9 | 50.7 | 0 | 33.9
VDM-01 | 4 | 1457.1 | [8 empty] | 0.7 | 8.3 | 0.6 | 43.6 | 0 | 45
VDM-01 | 4 | 1457.3 | [8 empty] | 0.6 | 28.9 | 1.2 | 28.9 | 0 | 38.1
VDM-01 | 4 | 1457.5 | [8 empty] | 1.7 | 28.5 | 1.6 | 35.5 | 0 | 33.3
VDM-01 | 4 | 1457.7 | [8 empty] | 1.4 | 14.9 | 1.1 | 42.9 | 0 | 39.8
VDM-01 | 4 | 1457.9 | [8 empty] | 2.6 | 10.8 | 0.4 | 16.9 | 0 | 70.6
VDM-01 | 4 | 1458.1 | [8 empty] | 2.9 | 43.2 | 0.1 | 0 | 0 | 53.6
VDM-01 | 4 | 1458.3 | [8 empty] | 3 | 42.5 | 0 | 0 | 0.1 | 54.6
VDM-01 | 4 | 1458.5 | [8 empty] | 1.9 | 26.1 | 0 | 0 | 0 | 72.8
VDM-01 | 4 | 1458.7 | [8 empty] | 1.6 | 9.7 | 1.9 | 43.4 | 0 | 42.7
VDM-01 | 4 | 1458.9 | [8 empty] | 1.4 | 17.8 | 0.7 | 51.1 | 0 | 27.3
VDM-01 | 4 | 1459.1 | [8 empty] | 1.5 | 15.4 | 1.1 | 49.6 | 0 | 31.3
VDM-01 | 4 | 1459.3 | [8 empty] | 1.6 | 6.8 | 0.1 | 54.8 | 0 | 35.6
VDM-01 | 4 | 1459.5 | [8 empty] | 1.5 | 11.2 | 0 | 74.4 | 1.5 | 11.2
VDM-01 | 4 | 1459.7 | [8 empty] | 2.1 | 33.2 | 0.1 | 53.3 | 0 | 11.1
VDM-01 | 4 | 1459.9 | [8 empty] | 1.3 | 42 | 1.3 | 30 | 0 | 26.4
VDM-01 | 4 | 1460.1 | [8 empty] | 1.1 | 26.1 | 1.7 | 42.4 | 0 | 29.4
VDM-01 | 4 | 1460.3 | [8 empty] | 1.3 | 28.2 | 1.5 | 39.5 | 0 | 32.3
VDM-01 | 4 | 1460.5 | [8 empty] | 1.2 | 48.9 | 1.8 | 3.8 | 0 | 45.2
VDM-01 | 4 | 1460.7 | [8 empty] | 1.3 | 12.9 | 1.3 | 52.8 | 0 | 31.4
VDM-01 | 4 | 1460.9 | [8 empty] | 0.8 | 23.7 | 0 | 48.8 | 0.3 | 26.8
VDM-01 | 4 | 1468.1 | [8 empty] | 2 | 92.6 | 0.2 | 3.5 | 0 | 2.3
VDM-01 | 4 | 1468.3 | [8 empty] | 1.7 | 87.6 | 0 | 8.3 | 0.1 | 2.4
VDM-01 | 4 | 1468.5 | [8 empty] | 1.2 | 86 | 0 | 10.3 | 0 | 0.7
VDM-01 | 4 | 1468.7 | [8 empty] | 1 | 93.1 | 0 | 4.6 | 0.1 | 1.3
VDM-01 | 4 | 1468.9 | [8 empty] | 0.8 | 94.6 | 0.2 | 4.1 | 0 | 0.7
VDM-01 | 4 | 1469.1 | [8 empty] | 0.7 | 95.1 | 0.2 | 3.1 | 0 | 1
VDM-01 | 4 | 1469.3 | [8 empty] | 1.3 | 92.1 | 0.5 | 3.3 | 0 | 0.7
VDM-01 | 4 | 1469.5 | [8 empty] | 1.5 | 95.5 | 0.3 | 3.5 | 0 | 0.5
VDM-01 | 4 | 1469.7 | [8 empty] | 1 | 95.6 | 0 | 2.2 | 0 | 0.5
VDM-01 | 4 | 1469.9 | [8 empty] | 1.8 | 94.1 | 0 | 2.6 | 0.4 | 1
VDM-01 | 4 | 1470.1 | [8 empty] | 0.6 | 75.4 | 0.1 | 16.7 | 0 | 5.9
VDM-01 | 4 | 1470.3 | [8 empty] | 0.5 | 16.6 | 0.9 | 49.3 | 0 | 29.9
VDM-01 | 4 | 1470.5 | [8 empty] | 1.3 | 44.8 | 0.2 | 35.9 | 0 | 18.8
VDM-01 | 4 | 1470.7 | [8 empty] | 1.8 | 29.4 | 1.8 | 37.9 | 0 | 29.2
VDM-01 | 4 | 1470.9 | [8 empty] | 1.7 | 20.7 | 1.5 | 42.1 | 0 | 33.5
VDM-01 | 4 | 1471.1 | [8 empty] | 1.5 | 32.3 | 1.9 | 27.3 | 0 | 36.1
VDM-01 | 4 | 1471.3 | [8 empty] | 1.5 | 27.3 | 0.5 | 44.4 | 0 | 24.9
VDM-01 | 4 | 1471.5 | [8 empty] | 2.2 | 55.8 | 0 | 26.2 | 0.4 | 12.9
VDM-01 | 4 | 1471.7 | [8 empty] | 1.7 | 56.7 | 1.9 | 19 | 0 | 19.5
VDM-01 | 4 | 1471.9 | [8 empty] | 1 | 35.8 | 0.3 | 46 | 0 | 17.6
VDM-01 | 4 | 1472.1 | [8 empty] | 1 | 21.3 | 0.8 | 49.7 | 0 | 27
VDM-01 | 4 | 1472.3 | [8 empty] | 1 | 70 | 0.7 | 18.4 | 0 | 8.1
VDM-01 | 4 | 1472.5 | [8 empty] | 1.5 | 51.5 | 0.1 | 31.3 | 0 | 15.1
VDM-01 | 4 | 1472.7 | [8 empty] | 1.2 | 27.8 | 0.8 | 40.2 | 0 | 29.8
VDM-01 | 4 | 1472.9 | [8 empty] | 0.6 | 24.8 | 1.1 | 49.5 | 0 | 23.8
VDM-01 | 4 | 1473.1 | [8 empty] | 1.2 | 40.9 | 0.4 | 35.3 | 0 | 22.6
VDM-01 | 4 | 1473.3 | [8 empty] | 0.9 | 19.5 | 0.3 | 47.6 | 0 | 31.6
VDM-01 | 4 | 1473.5 | [8 empty] | 1.3 | 72.6 | 0 | 18.1 | 1.1 | 6.3
VDM-01 | 4 | 1473.7 | [8 empty] | 0.6 | 45.1 | 0 | 38.3 | 0.1 | 14.9
VDM-01 | 4 | 1473.9 | [8 empty] | 0.6 | 31 | 0.1 | 44.3 | 0 | 24.3
VDM-01 | 4 | 1474.1 | [8 empty] | 0.6 | 44.8 | 1.2 | 35.4 | 0 | 17.1
VDM-01 | 4 | 1474.3 | [8 empty] | 0.8 | 72.4 | 0.2 | 18.8 | 0 | 4.9
VDM-01 | 4 | 1474.5 | [8 empty] | 0.6 | 59.9 | 0.7 | 22 | 0 | 15.1
VDM-01 | 4 | 1474.7 | [8 empty] | 0.5 | 31.5 | 0.2 | 39.6 | 0 | 26.2
VDM-01 | 4 | 1474.9 | [8 empty] | 1 | 38.3 | 0.2 | 37 | 0 | 22.4
VDM-01 | 4 | 1475.1 | [8 empty] | 0.5 | 62.3 | 3.3 | 21.9 | 0 | 11.9
VDM-01 | 4 | 1475.3 | [8 empty] | 1.4 | 76.9 | 0 | 12.7 | 1.7 | 4.9
VDM-01 | 4 | 1475.5 | [8 empty] | 1.1 | 26.8 | 0 | 58.8 | 2.6 | 10.3
VDM-01 | 4 | 1475.7 | [8 empty] | 0.9 | 16.4 | 0 | 77.8 | 2 | 2
VDM-01 | 4 | 1475.9 | [8 empty] | 0.9 | 20.2 | 0 | 70.5 | 2.3 | 3.6
VDM-01 | 4 | 1476.1 | [8 empty] | 0.9 | 21.1 | 0.2 | 72.2 | 0 | 3.1
VDM-01 | 4 | 1476.3 | [8 empty] | 0.9 | 18.8 | 0 | 72.9 | 1.9 | 3.8
VDM-01 | 4 | 1476.5 | [8 empty] | 0.9 | 29.6 | 0 | 64 | 1.9 | 4.4
VDM-01 | 4 | 1476.7 | [8 empty] | 0.7 | 27.6 | 0 | 63.6 | 2.4 | 3.8
VDM-01 | 4 | 1476.9 | [8 empty] | 0.8 | 20.3 | 0 | 72.4 | 1.1 | 3
VDM-01 | 4 | 1477.1 | [8 empty] | 0.5 | 23.5 | 0 | 71.6 | 1 | 1.3
VDM-01 | 4 | 1477.3 | [8 empty] | 0.7 | 31.6 | 0 | 62.5 | 3.1 | 1.6
VDM-01 | 4 | 1477.5 | [8 empty] | 0.6 | 18.3 | 0 | 76.5 | 3 | 0.8
VDM-01 | 4 | 1477.7 | [8 empty] | 0.6 | 25 | 0 | 68 | 3.7 | 1.1
VDM-01 | 4 | 1477.9 | [8 empty] | 0.4 | 36 | 0 | 58.9 | 3 | 0.6
VDM-01 | 4 | 1478.1 | [8 empty] | 0.6 | 33.6 | 0 | 62.3 | 2.5 | 1.4
VDM-01 | 4 | 1478.3 | [8 empty] | 0.5 | 36.9 | 0 | 57.4 | 2.4 | 1.4
VDM-01 | 4 | 1478.5 | [8 empty] | 0.7 | 43.1 | 0 | 48 | 6 | 1.3
VDM-01 | 4 | 1478.7 | [8 empty] | 0.6 | 51.5 | 0 | 40.3 | 1.4 | 4.2
VDM-01 | 4 | 1478.9 | [8 empty] | 1.3 | 30.1 | 0.4 | 57 | 0 | 10.8
VDM-01 | 4 | 1479.1 | [8 empty] | 1.4 | 46.1 | 0 | 44.6 | 0.4 | 6
VDM-01 | 4 | 1479.3 | [8 empty] | 1.6 | 66.5 | 0 | 28.9 | 0 | 3.2
VDM-01 | 4 | 1479.5 | [8 empty] | 1.6 | 58.5 | 0 | 33.5 | 0.4 | 5
VDM-01 | 4 | 1479.7 | [8 empty] | 1.5 | 31.2 | 0 | 58.6 | 0.8 | 5.6
VDM-01 | 4 | 1479.9 | [8 empty] | 1 | 32 | 0 | 58.7 | 2.7 | 5.1
VDM-01 | 4 | 1480.1 | [8 empty] | 0.9 | 29.2 | 0 | 62.7 | 1.3 | 4.6
VDM-01 | 4 | 1480.3 | [8 empty] | 0.9 | 63.2 | 0.2 | 30.9 | 0 | 3
VDM-01 | 4 | 1480.5 | [8 empty] | 0.9 | 49.7 | 0 | 43.7 | 1.8 | 1.7
VDM-01 | 4 | 1480.7 | [8 empty] | 1.3 | 50.1 | 0.5 | 33.6 | 0 | 13.5
VDM-01 | 4 | 1480.9 | [8 empty] | 1.4 | 62.6 | 0.5 | 19.4 | 0 | 13.6
VDM-01 | 4 | 1481.1 | [8 empty] | 0.5 | 77.7 | 1.3 | 6 | 0 | 12.6
VDM-01 | 4 | 1481.3 | [8 empty] | 1.1 | 55.3 | 0 | 35.3 | 1 | 5.3
VDM-01 | 4 | 1481.5 | [8 empty] | 1.1 | 57.1 | 0.4 | 26.3 | 0 | 12.5
VDM-01 | 4 | 1481.7 | [8 empty] | 1 | 45.7 | 1.2 | 35.5 | 0 | 15
VDM-01 | 4 | 1481.9 | [8 empty] | 1.3 | 56.6 | 0 | 36.5 | 2.2 | 2
VDM-01 | 4 | 1482.1 | [8 empty] | 1.9 | 60.2 | 0.9 | 18.4 | 0 | 16.3
VDM-01 | 4 | 1482.3 | [8 empty] | 1.4 | 34.2 | 0.7 | 44.4 | 0 | 18.4
VDM-01 | 4 | 1482.5 | [8 empty] | 0.9 | 25.6 | 0 | 66.5 | 2.5 | 4.3
VDM-01 | 4 | 1482.7 | [8 empty] | 0.9 | 22 | 0 | 73.7 | 2.7 | 0.3
VDM-01 | 4 | 1482.9 | [8 empty] | 0.9 | 22.7 | 0 | 66.6 | 1.5 | 9
VDM-01 | 4 | 1483.1 | [8 empty] | 0.9 | 36.2 | 0 | 57.3 | 2.4 | 2
VDM-01 | 4 | 1483.3 | [8 empty] | 1.1 | 69.1 | 0 | 22.8 | 1.2 | 5.4
VDM-01 | 4 | 1483.5 | [8 empty] | 0.8 | 30.7 | 0 | 62.2 | 3.2 | 3.5
VDM-01 | 4 | 1483.7 | [8 empty] | 1.3 | 25.9 | 0 | 69.1 | 2.3 | 1.5
VDM-01 | 4 | 1483.9 | [8 empty] | 1.4 | 18.7 | 0 | 59 | 0.2 | 21
VDM-01 | 4 | 1484.1 | [8 empty] | 1.3 | 18.3 | 0 | 54.9 | 0.7 | 24.9
VDM-01 | 4 | 1484.3 | [8 empty] | 1.1 | 15.1 | 0 | 77.3 | 2.9 | 2.9
VDM-01 | 4 | 1484.5 | [8 empty] | 1.2 | 30.6 | 0.4 | 49.9 | 0 | 16.3
VDM-01 | 4 | 1484.7 | [8 empty] | 0.9 | 18 | 0 | 75.5 | 2.1 | 3.5
VDM-01 | 4 | 1484.9 | [8 empty] | 0.9 | 57.5 | 0 | 36 | 1.6 | 2.9
VDM-01 | 4 | 1485.1 | [8 empty] | 0.8 | 51.4 | 0 | 38.3 | 1.5 | 5.2
VDM-01 | 4 | 1485.3 | [8 empty] | 0.8 | 62.5 | 1.4 | 19.1 | 0 | 14.4
VDM-01 | 4 | 1485.5 | [8 empty] | 0.9 | 45.9 | 0 | 38.4 | 0.2 | 13.3
VDM-01 | 4 | 1485.7 | [8 empty] | 0.9 | 33.6 | 0 | 53.8 | 1.5 | 9.2
VDM-01 | 4 | 1485.9 | [8 empty] | 1 | 21.5 | 0 | 62.6 | 1.6 | 12
VDM-01 | 4 | 1486.1 | [8 empty] | 0.8 | 26.9 | 0.4 | 49.1 | 0 | 23.2
VDM-01 | 4 | 1486.3 | [8 empty] | 1 | 18.3 | 1 | 51.8 | 0 | 26.9
VDM-01 | 4 | 1486.5 | [8 empty] | 1 | 50.8 | 0.2 | 35.7 | 0 | 11.4
VDM-01 | 4 | 1486.7 | [8 empty] | 1.1 | 65.4 | 0.4 | 20.2 | 0 | 11.9
VDM-01 | 4 | 1486.9 | [8 empty] | 0.9 | 39.4 | 0 | 50.2 | 1 | 8
VDM-01 | 4 | 1487.1 | [8 empty] | 0.7 | 24.4 | 0 | 70.4 | 2.9 | 1.8
VDM-01 | 4 | 1487.3 | [8 empty] | 1 | 33.7 | 0 | 60.3 | 2 | 3
VDM-01 | 4 | 1487.5 | [8 empty] | 0.8 | 71.6 | 0 | 16 | 1.7 | 7.2
VDM-01 | 4 | 1487.7 | [8 empty] | 0.9 | 61.6 | 0.5 | 23 | 0 | 11.8
VDM-01 | 4 | 1487.9 | [8 empty] | 0.8 | 48.8 | 0 | 40.6 | 2.1 | 6.6
VDM-01 | 4 | 1489.9 | [8 empty] | 1.1 | 70.3 | 0.6 | 2.4 | 0 | 24
VDM-01 | 4 | 1490.1 | [8 empty] | 0.9 | 40.3 | 0.6 | 29.3 | 0 | 27.3
VDM-01 | 4 | 1490.3 | [8 empty] | 1.1 | 32.2 | 0 | 62.7 | 1.4 | 3.2
VDM-01 | 4 | 1490.5 | [8 empty] | 1.1 | 31.7 | 0 | 43.1 | 0.8 | 22.3
VDM-01 | 4 | 1490.7 | [8 empty] | 1.2 | 69.5 | 0.1 | 20.5 | 0 | 7.4
VDM-01 | 4 | 1490.9 | [8 empty] | 1.3 | 66.8 | 0 | 26.6 | 0.8 | 2.8
VDM-01 | 4 | 1491.1 | [8 empty] | 0.9 | 43.1 | 0.5 | 36.4 | 0 | 17.1
VDM-01 | 4 | 1491.3 | [8 empty] | 0.6 | 31.1 | 0 | 61.2 | 5.1 | 1.6
VDM-01 | 4 | 1491.5 | [8 empty] | 0.7 | 43.4 | 1.3 | 54.7 | 0 | 0.7
VDM-01 | 4 | 1491.7 | [8 empty] | 0.7 | 79.2 | 0 | 15.7 | 0.9 | 1.1
VDM-01 | 4 | 1491.9 | [8 empty] | 0.8 | 46.7 | 0.3 | 34.1 | 0 | 15.8
VDM-01 | 4 | 1492.1 | [8 empty] | 0.9 | 36.6 | 0 | 52.5 | 1.6 | 6.9
VDM-01 | 4 | 1492.3 | [8 empty] | 1 | 51.1 | 0.2 | 24.2 | 0 | 21.3
VDM-01 | 4 | 1492.5 | [8 empty] | 0.8 | 68.3 | 0 | 20.8 | 0.1 | 6.9
VDM-01 | 4 | 1492.7 | [8 empty] | 1.2 | 47.5 | 0.5 | 37.6 | 0 | 13
VDM-01 | 4 | 1492.9 | [8 empty] | 1.1 | 29.7 | 0 | 55 | 0.8 | 12.7
VDM-01 | 4 | 1493.1 | [8 empty] | 1 | 39.9 | 0 | 47.2 | 0.8 | 9.9
VDM-01 | 4 | 1493.3 | [8 empty] | 0.9 | 21.7 | 0 | 67 | 0.1 | 11.3
VDM-01 | 4 | 1493.5 | [8 empty] | 0.7 | 22.2 | 0 | 67.2 | 3.4 | 5.3
VDM-01 | 4 | 1493.7 | [8 empty] | 0.8 | 20 | 0 | 67.4 | 2.9 | 7.3
VDM-01 | 4 | 1493.9 | [8 empty] | 0.8 | 18.3 | 0 | 60.8 | 2.7 | 14.3
VDM-01 | 4 | 1494.1 | [8 empty] | 0.8 | 59.3 | 0 | 28.7 | 0.6 | 8.5
VDM-01 | 4 | 1494.3 | [8 empty] | 1.2 | 76 | 0 | 14 | 0.2 | 6.5
VDM-01 | 4 | 1494.5 | [8 empty] | 1.1 | 70.8 | 0.3 | 14.1 | 0 | 11.2
VDM-01 | 4 | 1494.7 | [8 empty] | 0.8 | 14.3 | 0.1 | 62.8 | 0 | 19.9
VDM-01 | 4 | 1494.9 | [8 empty] | 1.3 | 51.6 | 1 | 28.4 | 0 | 15.1
VDM-01 | 4 | 1495.1 | [8 empty] | 1.4 | 71.4 | 0.5 | 15.4 | 0 | 12.5
VDM-01 | 4 | 1495.3 | [8 empty] | 0.9 | 35.9 | 0.1 | 44.6 | 0 | 18.3
VDM-01 | 4 | 1495.5 | [8 empty] | 1.4 | 77.7 | 0.8 | 1.9 | 0 | 16.9
VDM-01 | 4 | 1495.7 | [8 empty] | 1 | 61 | 0 | 20.4 | 0.3 | 15.1
VDM-01 | 4 | 1496.35 | [8 empty] | 1 | 33.4 | 0 | 53.4 | 0.3 | 11.7
VDM-01 | 4 | 1496.5 | [8 empty] | 0.9 | 41.7 | 0 | 54.6 | 1.6 | 1.9
VDM-01 | 4 | 1496.7 | [8 empty] | 0.8 | 25.8 | 0 | 48.1 | 2 | 22.3
VDM-01 | 4 | 1496.9 | [8 empty] | 1.1 | 42.5 | 0 | 48.8 | 2.3 | 6.1
VDM-01 | 4 | 1497.1 | [8 empty] | 1 | 42.3 | 0 | 52.4 | 1.4 | 3.1
VDM-01 | 4 | 1497.3 | [8 empty] | 1.1 | 37.6 | 0 | 57.8 | 1.2 | 2.2
VDM-01 | 4 | 1497.5 | [8 empty] | 0.8 | 24 | 0 | 70.9 | 2.1 | 1.8
VDM-01 | 4 | 1497.7 | [8 empty] | 0.9 | 27.9 | 0 | 65.3 | 2.2 | 1.5
VDM-01 | 4 | 1497.9 | [8 empty] | 1.4 | 29.2 | 0 | 65.5 | 1.7 | 3.2
VDM-01 | 4 | 1498.1 | [8 empty] | 1.1 | 35.4 | 0 | 55.4 | 0.3 | 6.7
VDM-01 | 4 | 1498.3 | [8 empty] | 1.1 | 33.3 | 0 | 58.4 | 2.1 | 5.4
VDM-01 | 4 | 1498.5 | [8 empty] | 1.1 | 31 | 0 | 60.4 | 2.6 | 2.8
VDM-01 | 4 | 1498.7 | [8 empty] | 1.3 | 29.9 | 0 | 62.4 | 3.1 | 2.8
VDM-01 | 4 | 1498.9 | [8 empty] | 1 | 31.7 | 0 | 60.1 | 2.3 | 4.7
VDM-01 | 4 | 1499.1 | [8 empty] | 0.8 | 37.2 | 0 | 55 | 2.8 | 2.7
VDM-01 | 4 | 1499.3 | [8 empty] | 0.9 | 30.9 | 0 | 62.7 | 3.5 | 1.8
VDM-01 | 4 | 1499.5 | [8 empty] | 0.8 | 15.7 | 0 | 81.3 | 1.6 | 0.7
VDM-01 | 4 | 1499.7 | [8 empty] | 1.1 | 36.4 | 0 | 58.3 | 3.1 | 0.4
VDM-01 | 4 | 1499.9 | [8 empty] | 0.9 | 34.4 | 0 | 61.3 | 1.4 | 0.2
VDM-01 | 4 | 1500.1 | [8 empty] | 1.3 | 47.4 | 0 | 48.7 | 2 | 0.3
VDM-01 | 4 | 1500.3 | [8 empty] | 0.9 | 41.2 | 0 | 57.5 | 1.3 | 0.2
VDM-01 | 4 | 1500.5 | [8 empty] | 0.9 | 56.4 | 0 | 41.7 | 1.4 | 0.2
VDM-01 | 4 | 1500.7 | [8 empty] | 0.8 | 84.2 | 0.1 | 14.5 | 0 | 0.2
VDM-01 | 4 | 1500.9 | [8 empty] | 0.9 | 77.3 | 0.4 | 21.3 | 0 | 0.4
VDM-01 | 4 | 1501.1 | [8 empty] | 0.8 | 74.3 | 0 | 23 | 0.2 | 1.1
VDM-01 | 4 | 1501.3 | [8 empty] | 0.8 | 29.6 | 0 | 63.7 | 4 | 0.8
VDM-01 | 4 | 1501.5 | [8 empty] | 0.6 | 58.9 | 0 | 36.8 | 2.1 | 0.1
VDM-01 | 4 | 1501.7 | [8 empty] | 0.6 | 48.1 | 0 | 46.4 | 3.2 | 0.2
VDM-01 | 4 | 1501.9 | [8 empty] | 0.8 | 81 | 0.5 | 17.9 | 0 | 0.2
VDM-01 | 4 | 1502.1 | [8 empty] | 0.9 | 78.2 | 0.2 | 19.2 | 0 | 1.5
VDM-01 | 4 | 1502.3 | [8 empty] | 0.9 | 67.1 | 0.5 | 26.1 | 0 | 0.9
VDM-01 | 4 | 1502.5 | [8 empty] | 1 | 79.4 | 0.1 | 16.8 | 0 | 1
VDM-01 | 4 | 1502.7 | [8 empty] | 0.5 | 30.1 | 0 | 62.8 | 2.5 | 3.8
VDM-01 | 4 | 1502.9 | [8 empty] | 0.5 | 10.8 | 0 | 81.3 | 2.5 | 4.9
VDM-01 | 4 | 1503.1 | [8 empty] | 0.7 | 37.2 | 0.2 | 48.4 | 0 | 12.1
VDM-01 | 4 | 1503.3 | [8 empty] | 0.7 | 71.1 | 0 | 24.8 | 0.9 | 0.7
VDM-01 | 4 | 1503.5 | [8 empty] | 0.9 | 74.1 | 0 | 21.7 | 0.1 | 1.1
VDM-01 | 4 | 1503.7 | [8 empty] | 1.1 | 66.4 | 0 | 27.7 | 1.6 | 0.9
VDM-01 | 4 | 1503.9 | [8 empty] | 0.7 | 80.1 | 0.2 | 17.6 | 0 | 1.2
VDM-01 | 4 | 1504.1 | [8 empty] | 0.9 | 67.7 | 0.1 | 27.5 | 0 | 1.2
VDM-01 | 4 | 1504.3 | [8 empty] | 0.5 | 62.8 | 0 | 32 | 1.9 | 0.5
VDM-01 | 4 | 1504.5 | [8 empty] | 0.5 | 75 | 0.2 | 21.8 | 0 | 0.6
VDM-01 | 4 | 1504.7 | [8 empty] | 0.5 | 62.7 | 0 | 34.2 | 0.9 | 0.3
VDM-01 | 4 | 1504.9 | [8 empty] | 0.7 | 75.7 | 0.1 | 20.5 | 0 | 0.4
VDM-01 | 4 | 1505.1 | [8 empty] | 0.7 | 62 | 0.5 | 35 | 0 | 0.9
VDM-01 | 4 | 1505.3 | [8 empty] | 0.7 | 74.2 | 1.1 | 23.4 | 0 | 0.5
VDM-01 | 4 | 1505.5 | [8 empty] | 0.5 | 70.6 | 1.5 | 23.7 | 0 | 1.5
VDM-01 | 4 | 1505.7 | [8 empty] | 0.4 | 88.6 | 0.2 | 9.9 | 0 | 0.9
VDM-01 | 4 | 1505.9 | [8 empty] | 0.4 | 86.4 | 0 | 12.9 | 0.8 | 0.6
VDM-01 | 4 | 1506.1 | [8 empty] | 0.5 | 87.4 | 0 | 11.3 | 0.4 | 0.7
VDM-01 | 4 | 1506.3 | [8 empty] | 0.5 | 45.5 | 0 | 49 | 2.7 | 0.9
VDM-01 | 4 | 1506.5 | [8 empty] | 0.5 | 62.4 | 0 | 29.6 | 3 | 2.4
VDM-01 | 4 | 1506.7 | [8 empty] | 0.5 | 46.7 | 0 | 39.6 | 4 | 6.8
VDM-01 | 4 | 1506.9 | [8 empty] | 0.6 | 75.1 | 0 | 22.6 | 0.2 | 0.3
VDM-01 | 4 | 1507.1 | [8 empty] | 0.5 | 38.3 | 0 | 52.6 | 2.6 | 5.2
VDM-01 | 4 | 1507.3 | [8 empty] | 0.5 | 21.4 | 0 | 67.4 | 1.6 | 8.8
VDM-01 | 4 | 1507.5 | [8 empty] | 0.3 | 13.9 | 0 | 71.5 | 0.2 | 13.9
VDM-01 | 4 | 1507.7 | [8 empty] | 0.6 | 50.9 | 0 | 35.1 | 0.9 | 10.2
VDM-01 | 4 | 1507.9 | [8 empty] | 0.5 | 58.6 | 0 | 37.3 | 2.3 | 0.7
VDM-01 | 4 | 1508.1 | [8 empty] | 0.5 | 59 | 0.4 | 38.1 | 0 | 1
VDM-01 | 4 | 1508.3 | [8 empty] | 0.3 | 69.1 | 0 | 24.1 | 0.3 | 5.7
VDM-01 | 4 | 1508.5 | [8 empty] | 0.3 | 61.7 | 0 | 33.4 | 0.3 | 3.1
VDM-01 | 4 | 1508.7 | [8 empty] | 0.3 | 69.9 | 0 | 25.1 | 1.6 | 1.3
VDM-01 | 4 | 1508.9 | [8 empty] | 0.3 | 70.1 | 0 | 26.4 | 0.5 | 1.1
VDM-01 | 4 | 1509.1 | [8 empty] | 0.3 | 43.7 | 0 | 52.7 | 1.7 | 1.1
VDM-01 | 4 | 1509.3 | [8 empty] | 0.3 | 25.8 | 0 | 67.1 | 3.4 | 1.2
VDM-01 | 4 | 1509.5 | [8 empty] | 0.3 | 56.6 | 0 | 37 | 2.4 | 1.8
VDM-01 | 4 | 1509.7 | [8 empty] | 0.4 | 32.2 | 0 | 61.6 | 3.4 | 1.5
VDM-01 | 4 | 1509.9 | [8 empty] | 0.5 | 29.6 | 0 | 68.2 | 0.7 | 1.7
VDM-01 | 4 | 1510.1 | [8 empty] | 0.4 | 30 | 0 | 68.2 | 0.5 | 1.1
VDM-01 | 4 | 1510.3 | [8 empty] | 0.5 | 37.6 | 0 | 60.4 | 1.1 | 1
VDM-01 | 4 | 1510.5 | [8 empty] | 0.7 | 36.8 | 0 | 52.5 | 1.2 | 9.4
VDM-01 | 4 | 1510.7 | [8 empty] | 0.5 | 25.2 | 0 | 67.6 | 2.1 | 4.2
VDM-01 | 4 | 1510.9 | [8 empty] | 0.4 | 24.4 | 0 | 71.6 | 1.4 | 1.4
VDM-01 | 4 | 1511.1 | [8 empty] | 0.5 | 56.8 | 0.4 | 28.6 | 0 | 12.1
VDM-01 | 4 | 1511.3 | [8 empty] | 0.3 | 36.1 | 0 | 61.7 | 2 | 0.4
VDM-01 | 4 | 1511.5 | [8 empty] | 0.6 | 22.9 | 0 | 70.2 | 3.6 | 2.8
VDM-01 | 4 | 1511.7 | [8 empty] | 0.5 | 33.6 | 0 | 51.6 | 1.2 | 13.3
VDM-01 | 4 | 1511.9 | [8 empty] | 0.3 | 41.9 | 0 | 52.6 | 2.5 | 2.2
VDM-01 | 4 | 1512.1 | [8 empty] | 0.4 | 58.5 | 3.2 | 2.5 | 0 | 34.2
VDM-01 | 4 | 1512.3 | [8 empty] | 0.8 | 45.9 | 0.9 | 33.3 | 0 | 19.6
VDM-01 | 4 | 1512.5 | [8 empty] | 0.5 | 68.7 | 0.8 | 9.1 | 0 | 1809
VDM-01 | 4 | 1512.7 | [8 empty] | 0.7 | 34.5 | 2 | 16.4 | 0 | 45.1
VDM-01 | 4 | 1512.9 | [8 empty] | 0.6 | 50.5 | 2.1 | 11.6 | 0 | 33.9
VDM-01 | 4 | 1513.1 | [8 empty] | 0.5 | 25.2 | 0.8 | 17.1 | 0 | 56.8
VDM-01 | 4 | 1513.3 | [8 empty] | 0.6 | 28 | 1.7 | 28.9 | 0 | 40.1
VDM-01 | 4 | 1513.5 | [8 empty] | 0.7 | 30.6 | 1 | 29.6 | 0 | 37.7
VDM-01 | 4 | 1513.7 | [8 empty] | 0.5 | 35.1 | 0.8 | 16.2 | 0 | 46.4
VDM-01 | 4 | 1513.9 | [8 empty] | 0.5 | 51 | 0.3 | 31.2 | 0 | 18.4
VDM-01 | 4 | 1514.1 | [8 empty] | 0.4 | 46 | 1.5 | 20.9 | 0 | 31
VDM-01 | 4 | 1514.3 | [8 empty] | 0.3 | 33.2 | 1.3 | 15.2 | 0 | 49.6
VDM-01 | 4 | 1514.5 | [8 empty] | 0.3 | 34.2 | 3 | 19.4 | 0 | 42.6
TCI-09 | 3 | 1781.175 | [24 empty] | 4.03 | 3.81 | 7.62 | 12.41 | 0.26 | 42.29
TCI-09 | 3 | 1781.48 | [24 empty] | 4.21 | 2.15 | 5.01 | 21.65 | 0.24 | 47.27
TCI-09 | 3 | 1781.8 | [24 empty] | 5.78 | 3.13 | 7.28 | 13.8 | 0.12 | 41.29
TCI-09 | 3 | 1782.135 | [24 empty] | 7.28 | 2.91 | 6.19 | 18.26 | 0.19 | 43.81
TCI-09 | 3 | 1782.41 | [24 empty] | 3.26 | 5.58 | 6.13 | 15.51 | 0.19 | 44.78
TCI-09 | 3 | 1782.69 | [24 empty] | 4.45 | 3.24 | 3.85 | 24.76 | 0.24 | 49.48
TCI-09 | 3 | 1782.905 | [24 empty] | 4.46 | 2.19 | 2.28 | 30.76 | 0.27 | 53.26
TCI-09 | 3 | 1783.13 | [24 empty] | 2.05 | 1.4 | 1.03 | 34.92 | 0.42 | 57.34
TCI-09 | 3 | 1783.425 | [24 empty] | 5.91 | 5.76 | 5.22 | 18.55 | 0.09 | 44.85
TCI-09 | 3 | 1783.745 | [24 empty] | 7.38 | 6.17 | 5.86 | 17.1 | 0.14 | 43.86
TCI-09 | 3 | 1784.09 | [24 empty] | 1.87 | 0.44 | 0.27 | 37.79 | 0.68 | 59.28
TCI-09 | 3 | 1784.415 | [24 empty] | 2.08 | 0.36 | 0.26 | 37.86 | 0.77 | 59.31
TCI-09 | 3 | 1784.745 | [24 empty] | 1.54 | 0.38 | 0.24 | 37.79 | 0.57 | 59.2
TCI-09 | 3 | 1785.085 | [24 empty] | 1.41 | 0.64 | 0.37 | 37.23 | 0.51 | 58.94
TCI-09 | 3 | 1785.39 | [24 empty] | 1.45 | 1.61 | 0.94 | 34.89 | 0.53 | 57.85
TCI-09 | 3 | 1785.69 | [24 empty] | 1.98 | 0.71 | 0.4 | 36.69 | 0.74 | 58.23
TCI-09 | 3 | 1786.015 | [24 empty] | 2.41 | 1.09 | 0.65 | 35.29 | 0.91 | 57.15
TCI-09 | 3 | 1786.28 | [24 empty] | 1.34 | 1.21 | 0.71 | 35.18 | 0.48 | 57.28
TCI-09 | 3 | 1786.62 | [24 empty] | 1.24 | 0.39 | 0.24 | 37.7 | 0.44 | 59.03
TCI-09 | 3 | 1787.045 | [24 empty] | 2.3 | 1.19 | 1.14 | 34.2 | 0.17 | 55.73
TCI-09 | 3 | 1787.4 | [24 empty] | 4.22 | 0.42 | 1.09 | 34.22 | 0.31 | 53.78
TCI-09 | 3 | 1787.625 | [24 empty] | 5.27 | 0.74 | 1.64 | 31.86 | 0.25 | 51.15
TCI-09 | 3 | 1787.86 | [24 empty] | 6.4 | 1.75 | 2.56 | 27.95 | 0.15 | 47.72
TCI-09 | 3 | 1788.155 | [24 empty] | 2.71 | 1.57 | 1.54 | 31.29 | 0.12 | 52.38
TCI-09 | 3 | 1788.465 | [24 empty] | 5.74 | 1.85 | 2.78 | 26.35 | 0.1 | 46.36
TCI-09 | 3 | 1788.775 | [24 empty] | 6.13 | 6.15 | 5.45 | 14.41 | 0.11 | 39.38
TCI-09 | 3 | 1789.06 | [24 empty] | 2.77 | 2.47 | 2.1 | 28.33 | 0.12 | 50.22
TCI-09 | 3 | 1789.395 | [24 empty] | 8.02 | 3.71 | 4.41 | 19.73 | 0.06 | 40.85
TCI-09 | 3 | 1789.725 | [24 empty] | 6.39 | 3.67 | 4.27 | 19.1 | 0.08 | 40.65
TCI-09 | 3 | 1790.05 | [24 empty] | 5.16 | 4.92 | 5.01 | 18.91 | 0.09 | 44.58
TCI-09 | 3 | 1790.39 | [24 empty] | 5.44 | 6.41 | 8.35 | 6.32 | 0.07 | 36.04
TCI-09 | 3 | 1790.71 | [24 empty] | 4.59 | 4.56 | 4.87 | 18.2 | 0.11 | 43.21
TCI-09 | 3 | 1790.985 | [24 empty] | 4.48 | 4.68 | 6.23 | 13.98 | 0.09 | 40.84
TCI-09 | 3 | 1791.335 | [24 empty] | 2.62 | 1.56 | 3.74 | 24.52 | 0.13 | 48.43
TCI-09 | 3 | 1791.7 | [24 empty] | 4.05 | 2.85 | 8.99 | 6.5 | 0.05 | 35.92
TCI-09 | 3 | 1792.02 | [24 empty] | 4.09 | 2.06 | 10.29 | 3.53 | 0.03 | 34.36
TCI-09 | 3 | 1792.375 | [24 empty] | 6.85 | 2.88 | 6.03 | 16.69 | 0.06 | 40.96
TCI-09 | 3 | 1792.695 | [24 empty] | 1.2 | 2.01 | 7.28 | 12.33 | 0.07 | 41.32
TCI-09 | 3 | 1792.95 | [24 empty] | 5.6 | 4.78 | 5.93 | 14.95 | 0.12 | 40.77
TCI-09 | 3 | 1793.24 | [24 empty] | 2.65 | 2.41 | 7.68 | 10.99 | 0.09 | 39.73
TCI-09 | 3 | 1793.485 | [24 empty] | 0.97 | 0.37 | 11.49 | 0.43 | 0 | 33.81
TCI-09 | 3 | 1793.615 | [24 empty] | 1.27 | 0.68 | 11.27 | 0.58 | 0 | 33.45
TCI-09 | 3 | 1793.87 | [24 empty] | 3.61 | 0.54 | 11.24 | 0.68 | 0 | 31.66
TCI-09 | 3 | 1794.18 | [24 empty] | 3.14 | 0.36 | 11.41 | 0.42 | 0 | 31.92
TCI-09 | 3 | 1794.42 | [24 empty] | 3.82 | 0.39 | 11.49 | 0.32 | 0 | 31.53
TCI-09 | 3 | 1794.66 | [24 empty] | 6.22 | 0.71 | 3.93 | 25.35 | 0.02 | 46.63
TCI-09 | 3 | 1794.86 | [24 empty] | 2.81 | 3.55 | 5.63 | 17.78 | 0.2 | 45.35
TCI-09 | 3 | 1795.06 | [24 empty] | 0.76 | 0.41 | 11.86 | 0.5 | 0 | 35.18
TCI-09 | 3 | 1795.355 | [24 empty] | 1.44 | 0.41 | 11.86 | 0.4 | 0 | 34.52
TCI-09 | 3 | 1795.66 | [24 empty] | 1.07 | 0.33 | 11.92 | 0.25 | 0 | 34.66
TCI-09 | 3 | 1795.855 | [24 empty] | 1.8 | 6.78 | 6.32 | 13.37 | 0.15 | 44.13
TCI-09 | 3 | 1796.075 | [24 empty] | 6.14 | 2.81 | 7.63 | 10.35 | 0.03 | 36.27
TCI-09 | 3 | 1796.34 | [24 empty] | 3.58 | 0.31 | 11.9 | 0.42 | 0.01 | 33.02
TCI-09 | 3 | 1796.555 | [24 empty] | 5.91 | 0.34 | 4.67 | 21.12 | 0.01 | 42.17
TCI-09 | 3 | 1796.775 | [24 empty] | 1.65 | 1.54 | 7.03 | 15.41 | 0.08 | 44.57
TCI-09 | 3 | 1797.08 | [24 empty] | 7.18 | 0.36 | 10.7 | 3.99 | 0.01 | 32.41
TCI-09 | 3 | 1797.435 | [24 empty] | 3.31 | 4.83 | 9.63 | 4.15 | 0.05 | 36.51
TCI-09 | 3 | 1797.74 | [24 empty] | 13.48 | 4.75 | 8.76 | 8.06 | 0.04 | 32.39
TCI-09 | 3 | 1798.075 | [24 empty] | 1.15 | 5 | 3.78 | 22.56 | 0.11 | 49.68
TCI-09 | 3 | 1798.46 | [24 empty] | 1.94 | 6.08 | 6.01 | 14.84 | 0.07 | 44.63
TCI-09 | 3 | 1798.81 | [24 empty] | 1.74 | 1.95 | 1.48 | 32.67 | 0.12 | 55.37
TCI-09 | 3 | 1799.12 | [24 empty] | 6.27 | 1.36 | 2.55 | 28.98 | 0.04 | 48.8
TCI-09 | 3 | 1799.385 | [24 empty] | 2.76 | 9.14 | 6.96 | 8.35 | 0.06 | 39.52
TCI-09 | 3 | 1799.67 | [24 empty] | 13.34 | 5.53 | 7.76 | 5.54 | 0.03 | 26.4
TCI-09 | 3 | 1800.05 | [24 empty] | 0.97 | 9.02 | 6.06 | 11.88 | 0.12 | 43.66
TCI-09 | 3 | 1800.42 | [24 empty] | 1.37 | 4.7 | 3.04 | 25.27 | 0.15 | 51.37
TCI-09 | 3 | 1800.72 | [24 empty] | 4.71 | 7.98 | 7.98 | 5.77 | 0.05 | 36.02
TCI-09 | 3 | 1801.055 | [24 empty] | 5.78 | 8.3 | 7.29 | 7.48 | 0.09 | 36.23
TCI-09 | 3 | 1801.39 | [24 empty] | 1.35 | 7.08 | 4.59 | 18.16 | 0.14 | 47.06
TCI-09 | 3 | 1801.72 | [24 empty] | 0.55 | 11.2 | 7.7 | 4.24 | 0.17 | 39.06
TCI-09 | 3 | 1802.055 | [24 empty] | 1.11 | 5.18 | 3.29 | 23.79 | 0.14 | 50.42
TCI-09 | 3 | 1802.4 | [24 empty] | 7.89 | 4.18 | 5.8 | 18.43 | 0.11 | 43.5
TCI-09 | 3 | 1802.715 | [24 empty] | 13.72 | 4.75 | 9.8 | 2.91 | 0 | 27.26
TCI-09 | 3 | 1803 | [24 empty] | 11.76 | 6.77 | 8.12 | 7.04 | 0.02 | 32.01
TCI-09 | 3 | 1803.34 | [24 empty] | 7.33 | 2.35 | 3.46 | 24.18 | 0.04 | 44.17
TCI-09 | 3 | 1803.66 | [24 empty] | 10.83 | 4.58 | 6.86 | 5.94 | 0.03 | 25.37
TCI-09 | 3 | 1803.975 | [24 empty] | 7.35 | 5.78 | 7.91 | 3.61 | 0.02 | 28.48
TCI-09 | 3 | 1804.27 | [24 empty] | 5.86 | 1.16 | 11.67 | 0.78 | 0 | 31.95
TCI-09 | 3 | 1804.57 | [24 empty] | 9.04 | 2.24 | 10.66 | 1.63 | 0.01 | 29
TCI-09 | 3 | 1804.925 | [24 empty] | 3.69 | 5.73 | 4.64 | 17.98 | 0.12 | 43.93
TCI-09 | 3 | 1805.255 | [24 empty] | 1.14 | 7.23 | 4.69 | 17.5 | 0.13 | 46.61
TCI-09 | 3 | 1805.525 | [24 empty] | 0.86 | 4.23 | 2.6 | 26.78 | 0.16 | 52.37
TCI-09 | 3 | 1806.225 | [24 empty] | 1.3 | 2.19 | 1.52 | 31.82 | 0.13 | 54.75
TCI-09 | 3 | 1807.02 | [24 empty] | 1.37 | 5.35 | 3.5 | 23.08 | 0.11 | 49.85
TCI-09 | 3 | 1807.365 | [24 empty] | 1.44 | 1.17 | 0.85 | 30.7 | 0.19 | 50.17
TCI-09 | 3 | 1807.645 | [24 empty] | 0.91 | 4.9 | 3.06 | 24.81 | 0.1 | 51.14
TCI-09 | 3 | 1807.935 | [24 empty] | 0.72 | 0.85 | 11.48 | 0.45 | 0 | 34.42
TCI-09 | 3 | 1808.245 | [24 empty] | 7.06 | 3.57 | 10.06 | 4.08 | 0.02 | 33.72
TCI-09 | 3 | 1808.585 | [24 empty] | 2.9 | 5.38 | 3.91 | 20.61 | 0.11 | 46.1
TCI-09 | 3 | 1808.91 | [24 empty] | 2.31 | 0.46 | 11.8 | 0.55 | 0 | 33.96
TCI-09 | 3 | 1809.23 | [24 empty] | 1.17 | 0.89 | 11.5 | 0.55 | 0 | 34.35
TCI-09 | 3 | 1809.565 | [24 empty] | 0.42 | 0.31 | 11.14 | 0.29 | 0 | 32.92
TCI-09 | 3 | 1809.925 | [24 empty] | 1.11 | 0.46 | 11.58 | 0.37 | 0 | 33.92
TCI-09 | 3 | 1810.245 | [24 empty] | 3.56 | 0.82 | 10.61 | 0.98 | 0 | 30.58
TCI-09 | 3 | 1810.55 | [24 empty] | 0.62 | 0.33 | 11.65 | 0.27 | 0 | 34.24
TCI-09 | 3 | 1810.97 | [24 empty] | 0.96 | 0.65 | 11.46 | 0.53 | 0 | 34.12
TCI-09 | 3 | 1811.47 | [24 empty] | 2.21 | 0.73 | 11.3 | 1.26 | 0.01 | 33.94
TCI-09 | 3 | 1811.875 | [24 empty] | 8.17 | 0.7 | 11.79 | 1.13 | 0.03 | 30.79
TCI-09 | 3 | 1812.19 | [24 empty] | 5.29 | 0.39 | 11.49 | 1.03 | 0.01 | 31.57
TCI-09 | 3 | 1812.525 | [24 empty] | 0.45 | 0.34 | 11.73 | 0.3 | 0 | 34.64
TCI-09 | 3 | 1812.885 | [24 empty] | 1.44 | 0.41 | 11.47 | 0.61 | 0.01 | 33.72
TCI-09 | 3 | 1813.21 | [24 empty] | 1.21 | 0.49 | 11.48 | 0.54 | 0 | 33.86
TCI-09 | 3 | 1813.53 | [24 empty] | 5.76 | 1.33 | 11 | 2.42 | 0.01 | 32.77
TCI-09 | 3 | 1813.935 | [24 empty] | 10.58 | 0.5 | 11.24 | 0.33 | 0.02 | 25.95
TCI-09 | 3 | 1814.435 | [24 empty] | 0.71 | 0.37 | 11.59 | 0.34 | 0.01 | 34.15
TCI-09 | 3 | 1814.855 | [24 empty] | 0.42 | 10.4 | 7.11 | 7.81 | 0.11 | 42.1
TCI-09 | 3 | 1815.155 | [24 empty] | 0.38 | 10.86 | 7.58 | 6.36 | 0.07 | 41.61
TCI-09 | 3 | 1815.515 | [24 empty] | 3.84 | 5.45 | 9.35 | 2.66 | 0.06 | 33.56
TCI-09 | 3 | 1815.855 | [24 empty] | 3.55 | 1.19 | 11.54 | 0.77 | 0 | 33.32
TCI-09 | 3 | 1816.135 | [24 empty] | 1.59 | 1.11 | 11.18 | 0.81 | 0.01 | 33.7
TCI-09 | 3 | 1816.515 | [24 empty] | 1.12 | 0.55 | 11.5 | 0.48 | 0.01 | 33.95
TCI-09 | 3 | 1816.915 | [24 empty] | 0.32 | 10.45 | 7.34 | 6.3 | 0.06 | 40.49
TCI-09 | 3 | 1817.255 | [24 empty] | 1.67 | 5.88 | 9.22 | 4.3 | 0.04 | 37.69
TCI-09 | 3 | 1817.575 | [24 empty] | 3.07 | 1.77 | 11.08 | 1.96 | 0.03 | 34.7
TCI-09 | 3 | 1817.905 | [24 empty] | 1.07 | 0.49 | 11.83 | 0.25 | 0 | 34.54
TCI-09 | 3 | 1818.295 | [24 empty] | 0.84 | 0.51 | 11.89 | 0.31 | 0 | 34.99
TCI-09 | 3 | 1818.61 | [24 empty] | 8.11 | 1.35 | 10.72 | 1.82 | 0.03 | 29.37
TCI-09 | 3 | 1818.935 | [24 empty] | 2.2 | 0.29 | 11.99 | 0.18 | 0 | 33.88
TCI-09 | 3 | 1819.295 | [24 empty] | 0.97 | 0.53 | 11.82 | 0.2 | 0 | 34.56
TCI-09 | 3 | 1819.58 | [24 empty] | 2.66 | 0.24 | 11.87 | 0.32 | 0.01 | 33.39
TCI-09 | 3 | 1819.865 | [24 empty] | 1.06 | 0.46 | 11.75 | 0.42 | 0 | 34.56
TCI-09 | 3 | 1820.175 | [24 empty] | 0.72 | 0.21 | 11.85 | 0.25 | 0.03 | 34.66
TCI-09 | 3 | 1820.515 | [24 empty] | 0.81 | 0.34 | 11.85 | 0.3 | 0 | 34.72
TCI-09 | 3 | 1820.835 | [24 empty] | 0.46 | 0.37 | 11.67 | 0.47 | 0 | 34.76
TCI-09 | 3 | 1821.14 | [24 empty] | 7.97 | 1.04 | 11.65 | 0.95 | 0.02 | 30.54
TCI-09 | 3 | 1821.495 | [24 empty] | 8.4 | 1.43 | 10.87 | 2.08 | 0.03 | 30.06
TCI-09 | 3 | 1821.875 | [24 empty] | 8.79 | 3.76 | 9.95 | 2.99 | 0.02 | 30.6
TCI-09 | 3 | 1822.18 | [24 empty] | 13.43 | 5.38 | 7.73 | 6.74 | 0.06 | 28.01
TCI-09 | 3 | 1822.475 | [24 empty] | 14.15 | 6.21 | 8.37 | 3.93 | 0.02 | 25.71
TCI-09 | 3 | 1822.795 | [24 empty] | 8.86 | 4.31 | 6 | 5.28 | 0.06 | 23.13
TCI-09 | 3 | 1823.07 | [24 empty] | 8.28 | 5.27 | 6.21 | 5.12 | 0.04 | 24.74
TCI-09 | 3 | 1823.425 | [24 empty] | 10.12 | 6.31 | 7.2 | 5.93 | 0.11 | 28.6
TCI-09 | 3 | 1823.78 | [24 empty] | 14.5 | 1.54 | 5.68 | 8.09 | 0.06 | 19.85
TCI-09 | 3 | 1824.075 | [24 empty] | 2.74 | 9.71 | 7.44 | 4.67 | 0.02 | 35.71
TCI-09 | 3 | 1824.43 | [24 empty] | 3.12 | 7.31 | 5.45 | 14.96 | 0.1 | 43.45
TCI-09 | 3 | 1824.76 | [24 empty] | 0.51 | 10.91 | 7.62 | 4.53 | 0.06 | 38.82
TCI-09 | 3 | 1824.985 | [24 empty] | 1.04 | 2.39 | 1.45 | 32.11 | 0.22 | 55.55
TCI-09 | 3 | 1825.305 | [24 empty] | 2.57 | 0.36 | 0.62 | 38.02 | 0.17 | 59.17
TCI-09 | 3 | 1825.755 | [24 empty] | 5.22 | 2.19 | 2.48 | 30.84 | 0.15 | 53.2
TCI-09 | 3 | 1826.11 | [24 empty] | 5.36 | 9.87 | 7.84 | 7.7 | 0.09 | 39.9
TCI-09 | 3 | 1826.4 | [24 empty] | 4.73 | 8.43 | 6.59 | 12.57 | 0.14 | 42.99
TCI-09 | 3 | 1826.7 | [24 empty] | 0.23 | 8.2 | 5.12 | 15.79 | 0.05 | 46.65
TCI-09 | 3 | 1827.045 | [24 empty] | 0.18 | 5.89 | 3.51 | 23.15 | 0.07 | 51.28
TCI-09 | 3 | 1827.39 | [24 empty] | 0.03 | 12.25 | 8.01 | 3.97 | 0 | 40.58
TCI-09 | 3 | 1827.67 | [24 empty] | 0.47 | 12.88 | 8.63 | 1.92 | 0 | 39.45
TCI-09 | 3 | 1827.975 | [24 empty] | 0.31 | 0.92 | 0.27 | 38.47 | 0.12 | 60.92
TCI-09 | 3 | 1828.34 | [24 empty] | 0.77 | 0.69 | 0.21 | 38.08 | 0.31 | 59.94
TCI-09 | 3 | 1828.705 | [24 empty] | 0.62 | 0.5 | 0.25 | 38.22 | 0.07 | 59.79
TCI-09 | 3 | 1829.025 | [24 empty] | 0.98 | 0.71 | 0.54 | 36.88 | 0 | 58.39
TCI-09 | 3 | 1829.34 | [24 empty] | 10.31 | 0.43 | 2.82 | 25.2 | 0.02 | 39.92
TCI-09 | 3 | 1829.675 | [24 empty] | 3.77 | 9.87 | 7.53 | 6.23 | 0.01 | 37.75
TCI-09 | 3 | 1830.02 | [24 empty] | 2.13 | 8.55 | 6.01 | 11.55 | 0.05 | 41.61
TCI-09 | 3 | 1830.35 | [24 empty] | 3.4 | 7.85 | 5.9 | 11.84 | 0.03 | 40.15
TCI-09 | 3 | 1830.7 | [24 empty] | 0.69 | 11.64 | 7.8 | 4.27 | 0.05 | 39.48
TCI-09 | 3 | 1831.045 | [24 empty] | 0.5 | 8.22 | 5.2 | 14.87 | 0.05 | 45.28
TCI-09 | 3 | 1831.335 | [24 empty] | 1.96 | 2.5 | 1.78 | 28.5 | 0.06 | 50.07
TCI-09 | 3 | 1831.65 | [24 empty] | 6.4 | 13.77 | 3.55 | 10.28 | 0 | 33.97
TCI-09 | 3 | 1832.01 | [24 empty] | 3.45 | 10.68 | 4.97 | 11.3 | 0.06 | 39.14
TCI-09 | 3 | 1832.335 | [24 empty] | 2.65 | 10.86 | 3.97 | 14.05 | 0.02 | 41.16
TCI-09 | 3 | 1832.665 | [24 empty] | 0.67 | 1.3 | 0.52 | 36.24 | 0.21 | 58.45
TCI-09 | 3 | 1833.005 | [24 empty] | 0.42 | 1.31 | 0.64 | 36.03 | 0.01 | 58.33
TCI-09 | 3 | 1833.3 | [24 empty] | 1.64 | 10.8 | 6.44 | 8.21 | 0.06 | 40.14
TCI-09 | 3 | 1833.59 | [24 empty] | 2.57 | 7.1 | 3.76 | 16.47 | 0.05 | 41
TCI-09 | 3 | 1833.855 | [24 empty] | 2.66 | 9.78 | 4.96 | 10.83 | 0.03 | 38.12
TCI-09 | 3 | 1834.17 | [24 empty] | 2.69 | 12.09 | 7.08 | 2.51 | 0.03 | 33.54
TCI-09 | 3 | 1834.58 | [24 empty] | 0.97 | 11.93 | 5.23 | 8.95 | 0.05 | 39.24
TCI-09 | 3 | 1834.97 | [24 empty] | 3.17 | 5.63 | 2.58 | 22.45 | 0.03 | 44.96
TCI-09 | 3 | 1835.295 | [24 empty] | 4.24 | 13.46 | 2.73 | 9.94 | 0.02 | 32.4
TCI-09 | 3 | 1835.635 | [24 empty] | 4.87 | 5.57 | 1.51 | 21.95 | 0.01 | 39.73
TCI-09 | 3 | 1836.01 | [24 empty] | 1.5 | 9.8 | 2.78 | 13.36 | 0.02 | 36.51
TCI-09 | 3 | 1836.315 | [24 empty] | 0.88 | 2.13 | 0.81 | 34.96 | 0.04 | 57.62
TCI-09 | 3 | 1836.61 | [24 empty] | 1.27 | 1.86 | 0.32 | 36.02 | 0.03 | 57.3
TCI-09 | 3 | 1836.915 | [24 empty] | 0.73 | 0.78 | 0.18 | 41.79 | 0.05 | 65.2
TCI-09 | 3 | 1837.245 | [24 empty] | 2.3 | 3.93 | 1.15 | 30.79 | 0.07 | 52.82
TCI-09 | 3 | 1838.6 | [24 empty] | 0.46 | 0.54 | 0.11 | 41.92 | 0.03 | 65.17
TCI-09 | 3 | 1839.89 | [24 empty] | 2.88 | 8.09 | 0.89 | 21.87 | 0.01 | 41.53
TCI-09 | 3 | 1840.21 | [24 empty] | 1.02 | 8.38 | 1.07 | 26.61 | 0.02 | 51.02
TCI-09 | 3 | 1840.545 | [24 empty] | 0.21 | 0.35 | 0.04 | 43.26 | 0.02 | 67.04
PBN-01 | 2 | [44 empty] | 11.1 | 0.26 | 939.6 | 70.5 | 179.9 | 92.5 |  |  | 676.3 | 369 | [8 empty] | 1317.9 | 527.9
BAS-01 | 2 | 2677.6 | [43 empty] | 6.55 | 0.12 | 891.5 | 42.4 | 73.5 | 42.6 | 7.78 | 0.19 | 359.6 | 167.6 | [6 empty] | 31.1 | 16
BAS-01 | 2 | 2677.51 | [43 empty] | 5.32 | 0.11 | 897.4 | 41.9 | 87.6 | 43.6 | 6.74 | 0.18 | 386 | 153.2 | [6 empty] | 29 | 15.4 |  |  | 157.2 | 93.6 | [6 empty] | 276.4 | 172.1
BAS-01 | 2 | 2677.51 | [43 empty] | 5.05 | 0.11 | 885.6 | 40.7 | 82.6 | 41.4 | 6.24 | 0.17 | 423.9 | 150.3 | 59.3 | 37.3
BAS-01 | 2 | 2677.6 | [43 empty] | 6.22 | 0.12 | 888.2 | 40.2 | 76.3 | 39.8 | 7.67 | 0.19 | 324.3 | 163.2
BAS-01 | 2 | 2678.47 | [39 empty] | 34.3 | 0.7 | 1.5 | 4.2 | 0.96 | 0.05 | 250.5 | 24.7 | 91.2 | 47.6 | 1.4 | 0.08 |  |  | 75.9 | 42.2 |  |  | 36.3 | 11.7 | 26.4 | 16.3
BAS-01 | 2 | 2678.4 | [39 empty] | 36.2 | 0.6 | 2 | 4.1 | 5.9 | 0.12 | 1151.7 | 49.7 | 114.4 | 49.6 | 7.06 | 0.18 | 384.8 | 160.4 |  |  | 219.1 | 137.4 | 31.5 | 19 |  |  | 1002.9 | 297.3
BAS-01 | 2 | 2676.9 |  | BAS-01D | [28 empty] | 99.2 | 0.8 |  |  |  | 310 | 529 | 498 | 356 |  |  |  |  | 2.27 | 0.07 | 116.7 | 18 | 143.6 | 54.1 |  |  |  |  | 88.4 | 43 | 251.4 | 142.3 | 33 | 11.7 |  |  |  |  | 202.9 | 104.6
BAS-01 | 2 | 2676.9 | [43 empty] | 2.25 | 0.07 | 115.5 | 18.7 | 127.9 | 55.2 |  |  |  |  | 134 | 46.5 | 323.3 | 152.3 | 48.6 | 11.3 |  |  |  |  | 185.1 | 110.8 | 111 | 69.3
BAS-01 | 2 | 2676.82 | [39 empty] | 37.1 | 0.6 | 2.1 | 4 | 0.34 | 0.03 | 23.7 | 12.4 | 141.3 | 61.4 |  |  |  |  | 132.7 | 50 | 476.5 | 166.9 | 27.4 | 11.8 | 31 | 19.4 |  |  | 271.6 | 121 | 119.2 | 74.8 | [6 empty] | 51.3 | 24.8
BAS-01 | 2 | 2676.82 | [43 empty] | 0.72 | 0.04 |  |  | 107.1 | 50.1 | 0.2 | 0.04 |  |  | 87.6 | 43 | 277.4 | 143 | 23.1 | 23.1 | 49 | 19.4
BAS-01 | 2 | 2677.53 |  | BAS-01H | [29 empty] | 0.3 | 99.7 |  |  | - | - | - | - | 70.5 | 2.7 | 2 | 4.7 | 6.1 | 0.12 | 951.8 | 45 | 66.3 | 42.8 | 7.43 | 0.18 | 505.3 | 164.8 | 83.7 | 41.1 | 347.6 | 137.8
BAS-01 | 2 | 2677.53 | [43 empty] | 6.72 | 0.13 | 862.7 | 41.1 |  |  | 8.62 | 0.2 | 917.9 | 179.9
BAS-01 | 2 | 2677.38 | [39 empty] | 51.6 | 1.6 | 2.1 | 3.8 | 8.7 | 0.14 | 1149.2 | 50.4 | 78.1 | 45.9 | 5.85 | 0.17 | 2317.4 | 219.7 | 97.2 | 42.7 | 345.2 | 142.3 |  |  | 30.3 | 16.9 |  |  | 226.9 | 103.8 | 117.5 | 64.8 | [8 empty] | 315.3 | 202.8
BAS-01 | 2 | 2677.38 | [43 empty] | 9.37 | 0.2 | 1023.1 | 56.2 | 86.5 | 54.4 | 5.47 | 0.24 | 1623.5 | 313.1 | 75.5 | 49.1 | [8 empty] | 192.5 | 120
BAS-01 | 2 | 2677.3 | [39 empty] | 57.6 | 1.7 | 2 | 5.2 | 21.31 | 0.21 | 163.9 | 19.7 | 98.2 | 45.8 | 0.34 | 0.09 | 1218.9 | 303.4 | [6 empty] | 23.1 | 15 | 350.5 | 230.2
BAS-01 | 2 | 2677.3 | [43 empty] | 21.96 | 0.21 | 158.3 | 19.7 | 79.2 | 44.7 |  |  | 1142.8 | 307.2 | 65.4 | 40.7 |  |  |  |  | 34 | 16.8
BAS-01 | 2 | 2677.15 |  | BAS-01G | [29 empty] | 100 |  |  |  | - | - | - | - | 35.5 | 0.6 | 1.7 | 4.4 | 14 | 0.17 | 218.6 | 26.9 | 130 | 62.8 |  |  | 539.2 | 238.3 | 85.4 | 51.3 | 263.9 | 171.5 |  |  |  |  | 496.9 | 496.9
BAS-01 | 2 | 2677.15 | [43 empty] | 22.16 | 0.22 | 243.9 | 24.2 | 91.9 | 47.2 | 0.23 | 0.09 | 1234.9 | 309.6 |  |  | 239.8 | 139.2
BAS-01 | 2 | 2677.03 | [39 empty] | 35.2 | 0.7 | 1.7 | 4.3 | 12.74 | 0.16 | 305.5 | 31.2 | 128.4 | 62.9 | 0.14 | 0.07 | 529.6 | 227.8 | 110.4 | 51.9 | 375.6 | 173.4 | 18.7 | 11.4 | 37.5 | 21.3 | 1207.7 | 385
BAS-01 | 2 | 2677.03 | [43 empty] | 18.85 | 0.24 | 306.7 | 26.4 | 133.4 | 51.6 | 0.27 | 0.1 | 698.3 | 340.6 | 75.2 | 41.1 |  |  | 15.4 | 9 |  |  | 1201.8 | 310.2
BAS-01 | 2 | 2676.94 | [39 empty] | 37.2 | 0.5 | 2 | 4.7 | 5.43 | 0.11 | 598.9 | 44.9 |  |  | 0.61 | 0.07 |  |  | 121.3 | 56.3 | 380.2 | 187.6 | 26.6 | 13.62 |  |  |  |  | 296.7 | 137.6
BAS-01 | 2 | 2677.03 | [43 empty] | 10.83 | 0.18 | 675.8 | 38.8 | 126.5 | 51.1 | 1.52 | 0.12 | [8 empty] | 24.3 | 15.9
BAS-01 | 2 | 2676.7 | [43 empty] | 3.73 | 0.09 | 2287.6 | 70.3 |  |  | 1.67 | 0.09 | 263.7 | 126.9 | [6 empty] | 37.6 | 17.8
BAS-01 | 2 | 2676.7 | [43 empty] | 3.75 | 0.09 | 2348.4 | 73 | 117.5 | 52.6 | 1.69 | 0.09 | 256.97 | 127.4
BAS-01 | 2 | 2678.5 | [39 empty] | 34.7 | 0.7 | 2 | 3.4 | 5.56 | 0.11 | 1845 | 63.2 | 88.7 | 47.5 | 6.03 | 0.17 | 310 | 153.7 |  |  |  |  | 19.5 | 11
BAS-01 | 2 | 2678.5 | [43 empty] | 6.16 | 0.14 | 1964.4 | 76.1 | 112.6 | 58.2 | 6.85 | 0.22 | 377.1 | 198 |  |  |  |  | 26.3 | 13.8
BAS-01 | 2 | 2679.9 | [39 empty] | 41.4 | 0.8 | 2 | 4.6 | 4.54 | 0.1 | 458.9 | 33 | 90.3 | 48.6 | 3.94 | 0.14 |  |  | 109.1 | 43.9 | 275.5 | 144.5 | 38.4 | 12.3 | 27.8 | 16.9 |  |  | 214.6 | 106.2
BAS-01 | 2 | 2679.9 | [43 empty] | 4.07 | 0.15 | 431.1 | 31.5 | 116.1 | 61.5 | 3.97 | 0.21 |  |  |  |  | 329.8 | 173.8 | 31.5 | 13.8 |  |  | 517.5 | 318.1 | 209.7 | 126.5
BAS-01 | 2 | 2677.81 | [39 empty] | 70.1 | 2.5 | 2.5 | 4.5 | 5.25 | 0.11 | 892 | 42.2 | 119 | 47.4 | 6.07 | 0.17 | 392.61 | 152.3 | [6 empty] | 27.3 | 15.3 | 338.8 | 222.9 |  |  |  | 38.6 | 10.3 | 210.4 | 75
BAS-01 | 2 | 2677.81 | [43 empty] | 6.2 | 0.12 | 858.4 | 39.9 |  |  | 7.49 | 0.19 | 468.4 | 165.5 |  |  | 201.8 | 123.4
BAS-01 | 2 | 2677.98 | [39 empty] | 43 | 0.9 | 2 | 5 | 7.88 | 0.13 | 974.6 | 43.3 | 88 | 42.9 | 8.36 | 0.2 | 497.6 | 185.6 |  |  | 212.4 | 127.3 |  |  |  |  | 648.7 | 246.3 |  |  |  | 100.3 | 13.9 | 568.6 | 96.4
BAS-01 | 2 | 2677.98 | [43 empty] | 6.63 | 0.12 | 951.7 | 45.8 |  |  | 7.62 | 0.19 |  |  | 89 | 42.2
BAS-01 | 2 | 2677.87 | [39 empty] | 47.4 | 1.2 | 1.8 | 4.8 | 6.57 | 0.12 | 496.6 | 31.5 |  |  | 7.77 | 0.19 | 408.4 | 168.5 | 58.9 | 38.2 |  |  | 19.1 | 9.1
BAS-01 | 2 | 2677.87 | [43 empty] | 7.24 | 0.13 | 514.8 | 30.8 | 87 | 40.6 | 8.69 | 0.2 | 470.6 | 177.7 |  |  |  |  | 15.6 | 8.3
PBN-01 | 2 | 825.5 |  | PBN-01Q | [28 empty] | 0.6 | 87 |  |  | 12.4 | [8 empty] | 14.03 | 0.17 | 879.7 | 42.8 | 104.4 | 47.4 | 0.14 | 0.07 | 702.1 | 242.8 | [8 empty] | 1314.7 | 311.7
PBN-01 | 2 | 825.5 | [43 empty] | 13.94 | 0.22 | 796.6 | 47.3 | 74.5 | 49.5 | 0.16 | 0.1 | 620.1 | 312.6 | [8 empty] | 1420.4
PBN-01 | 2 | 826.2 |  | PBN-01P | [28 empty] | 0.9 | 95.1 |  |  | 4 |  |  |  |  | 65.5 | 1.2 | 3.4 | 7.3 | 9.07 | 0.18 | 982.5 | 60.3 | 173.3 | 75 |  |  | 703.8 | 256.4 | 113.6 | 56.5 | 383.4 | 187.9 |  |  | 51.2 | 25.5 |  |  | 216.1 | 136.3
PBN-01 | 2 | 825.1 | [43 empty] | 11.57 | 0.15 | 896.4 | 47.4 | 155.8 | 59.6 |  |  | 1116.5 | 226.3 | 105.8 | 46.3 | 336.6 | 153.7 |  |  | 33.3 | 18.7 | 428.3 | 278.8 | 254.9 | 113
BAS-01 | 2 | 2676.1 |  | BAS-01A | [28 empty] | 98.8 | 1.2 |  |  |  | 306 | 563 | 264 | 411
BAS-01 | 2 | 2676.7 |  | BAS-01B | [28 empty] | 99.8 | 0.2 |  |  |  | 307 | 1034 | 614 | 388 | 38.4 | 0.7 | 2.1 | 4.3
BAS-01 | 2 | 2676.8 |  | BAS-01C | [28 empty] | 99.7 | 0.3 |  |  |  | 288 | 514 | 193 | 361
BAS-01 | 2 | 2677 |  | BAS-01E | [28 empty] | 99 | 1 |  |  |  | 310 | 656 | 425 | 365
BAS-01 | 2 | 2677.05 |  | BAS-01F | [29 empty] | 100 |  |  |  | - | - | - | -
BAS-01 | 2 | 2677.62 |  | BAS-01I | [30 empty] | 100 |  |  | - | - | - | - | 65.7 | 2.6 | 1.6 | 4.2
BAS-01 | 2 | 2677.63 | [39 empty] | 46.1 | 1.2 | 1.8 | 4.4
BAS-01 | 2 | 2678.02 | [39 empty] | 36.4 | 0.8 | 1.9 | 3.5
BAS-01 | 2 | 2678.1 |  | BAS-01K | [28 empty] | 78.6 |  | 18.7 | 2.7 |  | 359 | 33724 | 8279 | 17550
BAS-01 | 2 | 2678.11 | [39 empty] | 39 | 0.8 | 1.9 | 4.4
BAS-01 | 2 | 2678.17 | [39 empty] | 36.6 | 0.7 | 1.9 | 3.8
BAS-01 | 2 | 2678.29 | [39 empty] | 41.1 | 0.7 | 1.8 | 5.6
BAS-01 | 2 | 2678.37 |  | BAS-01L | [28 empty] | 77.3 |  | 20.6 | 2.1 |  | 341 | 34862 | 8503 | 18108
BAS-01 | 2 | 2678.62 |  | BAS-01M | [28 empty] | 86.7 |  | 11.4 | 1.9 |  | 377 | 22594 | 5838 | 12521 | 38.7 | 0.7 | 2.2 | 4
BAS-01 | 2 | 2679.6 |  | BAS-01N | [28 empty] | 86.7 |  | 11.5 | 1.8 |  | 381 | 27742 | 6927 | 14660
BAS-01 | 2 | 2679.67 | [39 empty] | 35.5 | 0.6 | 2.2 | 3.5
BAS-01 | 5 | 2328 |  | 1 | [75 empty] | 97.4
BAS-01 | 5 | 2645 |  | 2 | [75 empty] | 97.9
BAS-01 | 5 | 2750 |  | 3 | [75 empty] | 96.5
BAS-01 | 5 | 2870 |  | 4 | [75 empty] | 95.9
BAS-01 | 5 | 2942 |  | 5 | [75 empty] | 96.9
BAS-01 | 5 | 2685 |  | 6 | [75 empty] | 91.4
BAR-NE-01 | 6 | 2356.3 | [11 empty] | 9 | [43 empty] | BAR-NE-1
BAR-NE-01 | 6 | 2360.8 | [11 empty] | 35 | [43 empty] | BAR-NE-1
BAR-NE-01 | 6 | 2367.4 | [11 empty] | 15 | [43 empty] | BAR-NE-1
BAR-NE-01 | 6 | 2373.6 | [11 empty] | 46 | [43 empty] | BAR-NE-1
BAR-NE-01 | 6 | 2378.25 | [11 empty] | 4 | [43 empty] | BAR-NE-1
BAR-NE-01 | 6 | 2388.55 | [11 empty] | 41 | [43 empty] | BAR-NE-1
BAR-NE-01 | 6 | 2400.3 | [11 empty] | 65 | [43 empty] | BAR-NE-1
BAR-NE-02-B | 6 | 2386.7 | [11 empty] | 0 | [43 empty] | BAR-NE-2B
BAR-NE-02-B | 6 | 2393 | [11 empty] | 28 | [43 empty] | BAR-NE-2B
BAR-NE-02-B | 6 | 2399 | [11 empty] | 9 | [43 empty] | BAR-NE-2B
BAR-NE-02-B | 6 | 2404.9 | [11 empty] | 38 | [43 empty] | BAR-NE-2B
ISH-01 | 7 | 655.05 | [14 empty] | 97 | 3
ISH-01 | 7 | 658.3 | [14 empty] | 80 | 20
ISH-01 | 7 | 658.7 | [14 empty] | 60 | 40
ISH-01 | 7 | 660.55 | [14 empty] | 90 | 10
ISH-01 | 7 | 663.15 | [14 empty] | 40 | 60
ISH-01 | 7 | 667.2 | [14 empty] | 97 | 3
ISH-01 | 7 | 670.4 | [14 empty] | 0 | 100
ISH-01 | 7 | 673.95 | [14 empty] | 90 | 10
ISH-01 | 7 | 677.55 | [14 empty] | 0 | 100
ISH-01 | 7 | 682.35 | [14 empty] | 90 | 10
ISH-01 | 7 | 692 | [14 empty] | 98 | 2
ISH-01 | 7 | 707.2 | [14 empty] | 99 | 1
ISH-01 | 7 | 724.45 | [14 empty] | 97 | 3
ISH-01 | 7 | 732.9 | [14 empty] | 30 | 70
ISH-01 | 7 | 735.8 | [14 empty] | 95 | 5
ISH-01 | 7 | 737.55 | [14 empty] | 5 | 95
ISH-01 | 7 | 738.75 | [14 empty] | 95 | 5
ISH-01 | 7 | 755.75 | [14 empty] | 99 | 1
ISH-01 | 7 | 779 | [14 empty] | 97 | 3
ISH-01 | 7 | 823.85 | [14 empty] | 99 | 1
ISH-01 | 7 | 867.1 | [14 empty] | 96 | 4
ISH-01 | 7 | 904.15 | [14 empty] | 99 | 1
ISH-01 | 7 | 937.65 | [14 empty] | 97 | 3
ISH-01 | 7 | 944.65 | [14 empty] | 96 | 4
ISH-01 | 7 | 955.45 | [14 empty] | 98 | 2
ISH-01 | 7 | 961.5 | [14 empty] | 0 | 100
ISH-01 | 7 | 961.85 | [14 empty] | 97 | 3
ISH-01 | 7 | 962.1 | [14 empty] | 0 | 100
ISH-01 | 7 | 962.35 | [14 empty] | 50 | 50
ISH-01 | 7 | 963.5 | [14 empty] | 3 | 97
ISH-01 | 7 | 964.9 | [14 empty] | 50 | 50
ISH-01 | 7 | 965.65 | [14 empty] | 0 | 100
ISH-01 | 7 | 966.55 | [14 empty] | 90 | 10
ISH-01 | 7 | 967.7 | [14 empty] | 0 | 100
ISH-01 | 7 | 968.6 | [14 empty] | 90 | 10
ISH-01 | 7 | 969 | [14 empty] | 0 | 100
ISH-01 | 7 | 969.25 | [14 empty] | 97 | 3
ISH-01 | 7 | 971.95 | [14 empty] | 0 | 100
SOL-01 | 8 | 229 | [16 empty] | 0.7
SOL-01 | 8 | 230 | [16 empty] | 0.5
SOL-01 | 8 | 233 | [16 empty] | 0.7
SOL-01 | 8 | 234 | [16 empty] | 0.5
SOL-01 | 8 | 235 | [16 empty] | 0.7
SOL-01 | 8 | 236 | [16 empty] | 0.5
SOL-01 | 8 | 237 | [16 empty] | 0.7
SOL-01 | 8 | 238 | [16 empty] | 0.5
SOL-01 | 8 | 240 | [16 empty] | 0.7
SOL-01 | 8 | 242 | [16 empty] | 0.5
SOL-01 | 8 | 243 | [16 empty] | 0.7
SOL-01 | 8 | 244 | [16 empty] | 0.26
SOL-01 | 8 | 247 | [16 empty] | 0.7
SOL-01 | 8 | 248 | [16 empty] | 0.38
SOL-01 | 8 | 249 | [16 empty] | 0.7
SOL-01 | 8 | 250 | [16 empty] | 0.31
SOL-01 | 8 | 255 | [16 empty] | 0.7
SOL-01 | 8 | 256 | [16 empty] | 0.5
SOL-01 | 8 | 258 | [16 empty] | 0.7
SOL-01 | 8 | 259 | [16 empty] | 0.5
SOL-01 | 8 | 260 | [16 empty] | 0.7
SOL-01 | 8 | 274 | [16 empty] | 0.5
SOL-01 | 8 | 279 | [16 empty] | 0.7
SOL-01 | 8 | 280 | [16 empty] | 0.5
SOL-01 | 8 | 281 | [16 empty] | 0.7
SOL-01 | 8 | 282 | [16 empty] | 0.5
SOL-01 | 8 | 283 | [16 empty] | 0.5
SOL-01 | 8 | 284 | [16 empty] | 0.7
SOL-01 | 8 | 285 | [16 empty] | 0.5
SOL-01 | 8 | 287 | [16 empty] | 0.7
SOL-01 | 8 | 288 | [16 empty] | 0.5
SOL-01 | 8 | 303 | [16 empty] | 0.5
SOL-01 | 8 | 310 | [16 empty] | 0.7
SOL-01 | 8 | 311 | [16 empty] | 0.5
SOL-01 | 8 | 312 | [16 empty] | 0.7
SOL-01 | 8 | 313 | [16 empty] | 0.5
SOL-01 | 8 | 314 | [16 empty] | 0.7
SOL-01 | 8 | 315 | [16 empty] | 0.5
SOL-01 | 8 | 317 | [16 empty] | 0.7
SOL-01 | 8 | 318 | [16 empty] | 0.13
SOL-01 | 8 | 319 | [16 empty] | 0.1
SOL-01 | 8 | 320 | [16 empty] | 0.5
SOL-01 | 8 | 324 | [16 empty] | 0.7
SOL-01 | 8 | 325 | [16 empty] | 0.5
SOL-01 | 8 | 328 | [16 empty] | 0.7
SOL-01 | 8 | 330 | [16 empty] | 0.5
SOL-01 | 8 | 331 | [16 empty] | 0.7
SOL-01 | 8 | 332 | [16 empty] | 0.7
SOL-01 | 8 | 334 | [16 empty] | 0.5
SOL-01 | 8 | 343 | [16 empty] | 0.7
SOL-01 | 8 | 346 | [16 empty] | 0.5
SOL-01 | 8 | 347 | [16 empty] | 0.7
SOL-01 | 8 | 351 | [16 empty] | 0.5
SOL-01 | 8 | 352 | [16 empty] | 0.7
SOL-01 | 8 | 353 | [16 empty] | 0.5
SOL-01 | 8 | 354 | [16 empty] | 0.7
SOL-01 | 8 | 356 | [16 empty] | 0.7
SOL-01 | 8 | 357 | [16 empty] | 0.5
SOL-01 | 8 | 358 | [16 empty] | 0.7
SOL-01 | 8 | 360 | [16 empty] | 0.5
SOL-01 | 8 | 361 | [16 empty] | 0.5
SOL-01 | 8 | 362 | [16 empty] | 0.32
SOL-01 | 8 | 363 | [16 empty] | 0.65
SOL-01 | 8 | 364 | [16 empty] | 0.31
SOL-01 | 8 | 365 | [16 empty] | 0.29
SOL-01 | 8 | 368 | [16 empty] | 0.7
SOL-01 | 8 | 369 | [16 empty] | 0.64
SOL-01 | 8 | 374 | [16 empty] | 0.7
SOL-01 | 8 | 375 | [16 empty] | 0.5
SOL-01 | 8 | 376 | [16 empty] | 0.7
SOL-01 | 8 | 377 | [16 empty] | 0.5
SOL-01 | 8 | 378 | [16 empty] | 0.7
SOL-01 | 8 | 379 | [16 empty] | 0.5
SOL-01 | 8 | 380 | [16 empty] | 0.5
SOL-01 | 8 | 383 | [16 empty] | 0.7
SOL-01 | 8 | 384 | [16 empty] | 0.5
SOL-01 | 8 | 385 | [16 empty] | 0.7
SOL-01 | 8 | 397 | [16 empty] | 0.5
SOL-01 | 8 | 399 | [16 empty] | 0.7
SOL-01 | 8 | 403 | [16 empty] | 0.5
SOL-01 | 8 | 404 | [16 empty] | 0.5
SOL-01 | 8 | 405 | [16 empty] | 0.7
SOL-01 | 8 | 406 | [16 empty] | 0.5
SOL-01 | 8 | 411 | [16 empty] | 0.7
SOL-01 | 8 | 412 | [16 empty] | 0.5
SOL-01 | 8 | 427 | [16 empty] | 0.7
SOL-01 | 8 | 428 | [16 empty] | 0.5
SOL-01 | 8 | 436 | [16 empty] | 0.7
SOL-01 | 8 | 438 | [16 empty] | 0.3
SOL-01 | 8 | 440 | [16 empty] | 0.7
SOL-01 | 8 | 441 | [16 empty] | 0.5
SOL-01 | 8 | 446 | [16 empty] | 0.7
SOL-01 | 8 | 447 | [16 empty] | 0.5
SOL-01 | 8 | 456 | [16 empty] | 0.5
SOL-01 | 8 | 458 | [16 empty] | 0.7
SOL-01 | 8 | 466 | [16 empty] | 0.5
SOL-01 | 8 | 467 | [16 empty] | 0.7
SOL-01 | 8 | 468 | [16 empty] | 0.5
SOL-01 | 8 | 469 | [16 empty] | 0.7
SOL-01 | 8 | 470 | [16 empty] | 0.5
SOL-01 | 8 | 471 | [16 empty] | 0.5
SOL-01 | 8 | 472 | [16 empty] | 0.5
SOL-01 | 8 | 473 | [16 empty] | 0.7
SOL-01 | 8 | 474 | [16 empty] | 0.5
SOL-01 | 8 | 475 | [16 empty] | 0.7
SOL-01 | 8 | 478 | [16 empty] | 0.5
SOL-01 | 8 | 479 | [16 empty] | 0.5
SOL-01 | 8 | 481 | [16 empty] | 0.7
SOL-01 | 8 | 482 | [16 empty] | 0.5
SOL-01 | 8 | 483 | [16 empty] | 0.5
SOL-01 | 8 | 485 | [16 empty] | 0.5
SOL-01 | 8 | 486 | [16 empty] | 0.5
SOL-01 | 8 | 488 | [16 empty] | 0.5
SOL-01 | 8 | 489 | [16 empty] | 0.5
SOL-01 | 8 | 490 | [16 empty] | 0.7
SOL-01 | 8 | 491 | [16 empty] | 0.5
SOL-01 | 8 | 492 | [16 empty] | 0.5
SOL-01 | 8 | 496 | [16 empty] | 0.7
SOL-01 | 8 | 497 | [16 empty] | 0.5
SOL-01 | 8 | 502 | [16 empty] | 0.7
SOL-01 | 8 | 503 | [16 empty] | 0.66
SOL-01 | 8 | 504 | [16 empty] | 0.7
SOL-01 | 8 | 505 | [16 empty] | 0.5
SOL-01 | 8 | 507 | [16 empty] | 0.7
SOL-01 | 8 | 508 | [16 empty] | 0.5
SOL-01 | 8 | 509 | [16 empty] | 0.7
SOL-01 | 8 | 510 | [16 empty] | 0.5
SOL-01 | 8 | 511 | [16 empty] | 0.66
SOL-01 | 8 | 512 | [16 empty] | 0.7
SOL-01 | 8 | 513 | [16 empty] | 0.7
SOL-01 | 8 | 515 | [16 empty] | 0.5
SOL-01 | 8 | 516 | [16 empty] | 0.69
SOL-01 | 8 | 525 | [16 empty] | 0.7
SOL-01 | 8 | 526 | [16 empty] | 0.69
SOL-01 | 8 | 528 | [16 empty] | 0.85
SOL-01 | 8 | 529 | [16 empty] | 0.57
SOL-01 | 8 | 530 | [16 empty] | 0.5
SOL-01 | 8 | 591 | [16 empty] | 0.5
SOL-01 | 8 | 596 | [16 empty] | 0.7
SOL-01 | 8 | 603 | [16 empty] | 0.5
SOL-01 | 8 | 604 | [16 empty] | 0.64
SOL-01 | 8 | 609 | [16 empty] | 0.7
SOL-01 | 8 | 610 | [16 empty] | 0.66
SOL-01 | 8 | 613 | [16 empty] | 0.7
SOL-01 | 8 | 614 | [16 empty] | 0.5
SOL-01 | 8 | 616 | [16 empty] | 0.7
SOL-01 | 8 | 617 | [16 empty] | 0.5
SOL-01 | 8 | 623 | [16 empty] | 0.7
SOL-01 | 8 | 624 | [16 empty] | 0.5
SOL-01 | 8 | 625 | [16 empty] | 0.5
SOL-01 | 8 | 627 | [16 empty] | 0.7
SOL-01 | 8 | 629 | [16 empty] | 0.5
SOL-01 | 8 | 631 | [16 empty] | 0.5
SOL-01 | 8 | 633 | [16 empty] | 0.5
SOL-01 | 8 | 634 | [16 empty] | 0.5
SOL-01 | 8 | 636 | [16 empty] | 0.7
SOL-01 | 8 | 638 | [16 empty] | 0.5
SOL-01 | 8 | 639 | [16 empty] | 0.7
SOL-01 | 8 | 640 | [16 empty] | 0.5
SOL-01 | 8 | 641 | [16 empty] | 0.5

## Mechanical
[22 empty] | UC-TC-TCR | UC-TC-TCR | UC-TC-TCR | UC-TC-TCR | UC-TC-TCR | TE | TE | TE | TE | TE | TCR | TCR_5e-6_10%def | TCR_10e-6_10%def | TCR_10e-10_10%def | TCR_1e-10_10%def | TCR_1e-11_10%def | TCR_10e-10_5%def | TCR_10e-6_5%def | TCR_10e-11_5%def | TCR | TCC_step1 | TCC_step1 | TCC_step1 | TCC_step1 | TCC_step2 | TCC_step2 | TCC_step2 | TCC_step2 | TCC/ucc_step3 | TCC/ucc_step3 | TCC/ucc_step3 | TCC/ucc_step3 | SV | SV | SV | SV | SV | TEC | TEC | TEC | TEC | TCR_step_1 | TCR_step_1 | TCR_step_1 | TCR_step_1 | TCR_step_2 | TCR_step_2 | TCR_step_2 | TCR_step_2 | TCR_step_3 | TCR_step_3 | TCR_step_3 | TCR_step_3 | TCR_step_4 | TCR_step_4 | TCR_step_4 | TCR_step_4 | TCR_step_5 | TCR_step_5 | TCR_step_5 | TCR_step_5 | TCR_step_6 | TCR_step_6 | TCR_step_6 | TCR_step_6 | TCR_step_7 | TCR_step_7 | TCR_step_7 | TCR_step_7 | TCR_step_8 | TCR_step_8 | TCR_step_8 | TCR_step_8 | TCR_step_9 | TCR_step_9 | TCR_step_9 | TCR_step_9 | TCR_step_10 | TCR_step_10 | TCR_step_10 | TCR_step_10 | TCR_step_11 | TCR_step_11 | TCR_step_11 | TCR_step_11
|  |  |  | m along hole | deg C | mm | mm | g | g/cm3 | g/cm3 | km/s | km/s | km/s | - | Gpa | Gpa | - | Gpa | Gpa |  |  | MPa | MPa | MPa | % | % | MPa | MPa | MPa | MPa | % | MPa | MPa | MPa | MPa | MPa | MPa | MPa | MPa | MPa | MPa | MPa | MPa | MPa | 1/d | MPa | MPa | MPa | 1/d | MPa | MPa | MPa | 1/d | MPa | MPa | MPa | MPa | MPa | MPa | MPa | MPa | 1/d | 1/s | MPa | MPa | MPa | 1/s | MPa | MPa | MPa | 1/s | MPa | MPa | MPa | 1/s | MPa | MPa | MPa | 1/s | MPa | MPa | MPa | 1/s | MPa | MPa | MPa |  | MPa | MPa | MPa |  | MPa | MPa | MPa | 1/s | MPa | MPa | MPa | 1/s | MPa | MPa | MPa | 1/s | MPa | MPa | MPa
LOCATION_ID | ANALYSIS_ID | TYPE | SAMPLE_NM | DEPTH | TEMP | sample_diameter | sample_height | mass | density | density_calc | Vp-axial | Vp-horizontal | Vs-axial | ν_calc-dynamic | E_calc-dynamic | K_calc-dynamic | v-static | E-static | K-static | Additional_data | sample_photo | σ3 | σ1 | σdiff-max | ε-max | ε-fail | σ-max | σ-min | σdiff-max | σ-max-eff | ε-max | σ3 | σdiff | σdiff | σdiff | σdiff | σdiff | σdiff | σdiff | σdiff | σdiff-max | σ3 | σ1 | σdiff | creep_rate | σ3 | σ1 | σdiff | creep_rate | σ3 | σ1 | σdiff | creep_rate | σn | τ-peak | τ-residual | σn | τ-residual | σ3 | σ1 | σdiff | creep_rate | Strain rate | σ3 | σ1 (end of step) | σdiff (end of step) | Strain rate | σ3 | σ1 (end of step) | σdiff (end of step) | Strain rate | σ3 | σ1 (end of step) | σdiff (end of step) | Strain rate | σ3 | σ1 (end of step) | σdiff (end of step) | Strain rate | σ3 | σ1 (end of step) | σdiff (end of step) | Strain rate | σ3 | σ1 (end of step) | σdiff (end of step) | Strain rate | σ3 | σ1 (end of step) | σdiff (end of step) | Strain rate | σ3 | σ1 (end of step) | σdiff (end of step) | Strain rate | σ3 | σ1 (end of step) | σdiff (end of step) | Strain rate | σ3 | σ1 (end of step) | σdiff (end of step) | Strain rate | σ3 | σ1 (end of step) | σdiff (end of step)
BAS-01 | 9 | UC | 306/Box15/72/K05 | 2659 | 105 |  |  |  | 2.164 |  | 3.839 | 4.021 | 2.13 | 0.2776252 | 25.08707 | 18.80239 |  |  |  | Strength data (Table 6.1), Effective stress vs. Axial strain diagram (Fig. 12) | n | 0 | 19.6 | 19.6
BAS-01 | 9 | UC | 306/Box20/77/K02 | 2664 | 105 |  |  |  | 2.158 |  | 3.801 | 4.334 | 2.221 | 0.2407795 | 26.41637 | 16.9845 |  |  |  | Strength data (Table 6.1), Effective stress vs. Axial strain diagram (Fig. 9) | n | 0 | 16.4 | 16.4
BAS-01 | 9 | UC | 306/Box25/264/K17 | 2850 | 105 |  |  |  | 2.191 |  | 2.045 | 4.356 | [7 empty] | Strength data (Table 6.1), Effective stress vs. Axial strain diagram (Fig. 10) | n | 0 | 21.8 | 21.8
BAS-01 | 9 | TC | 306/Box15/72/K06 | 2659 | 105 | 40 | 80 |  | 2.163 |  | 3.335 | 4.136 | 1.943 | 0.2430746 | 20.30156 | 13.16955 |  |  |  | Strength data (Table 6.1), Effective stress vs. Axial strain diagram (Fig. 9) | n | 2.5 | 30.7 | 28.2
BAS-01 | 9 | TC | 306/Box16/73/K07 | 2660 | 105 | 40 | 80 |  | 2.161 |  | 3.286 | 4.198 | 2.202 | 0.09246844 | 22.89435 | 9.363016564 |  |  |  | Strength data (Table 6.1), Effective stress vs. Axial strain diagram (Fig. 12) | n | 5 | 35.7 | 30.7
BAS-01 | 9 | TC | 306/Box16/73/K09 | 2660 | 105 | 40 | 80 |  | 2.162 |  | 3.19 | 4.08 | 2.159 | 0.07738586 | 21.71512 | 8.563809 |  |  |  | Strength data (Table 6.1), Effective stress vs. Axial strain diagram (Fig. 9) | n | 30 | 62.4 | 32.4
BAS-01 | 9 | TC | 306/Box16/73/K10 | 2660 | 105 | 40 | 80 |  | 2.161 |  | 3.372 | 4.173 | 2.232 | 0.1100981 | 23.90201 | 10.2171 |  |  |  | Strength data (Table 6.1), Effective stress vs. Axial strain diagram (Fig. 9) | n | 10 | 42.2 | 32.2
BAS-01 | 9 | TC | 306/Box16/73/K12 | 2660 | 105 | 40 | 80 |  | 2.164 |  | 3.29 | 4.345 | 2.187 | 0.104133 | 22.85631 | 9.622892512 |  |  |  | Strength data (Table 6.1), Effective stress vs. Axial strain diagram (Fig. 9) | n | 5 | 33.7 | 28.7
BAS-01 | 9 | TC | 306/Box25/264/K19 | 2850 | 105 | 40 | 80 |  | 2.157 |  | 4.121 | 4.463 | 2.131 | 0.3174992 | 25.81056 | 23.57118 |  |  |  | Strength data (Table 6.1), Effective stress vs. Axial strain diagram (Fig. 11) | n | 2.5 | 33.5 | 31
BAS-01 | 9 | TC | 306/Box5/289/K20 | 2875 | 105 | 40 | 80 |  | 2.148 |  | 4.081 | 4.432 | [7 empty] | Strength data (Table 6.1), Effective stress vs. Axial strain diagram (Fig. 11) | n | 30 | 58 | 28
BAS-01 | 9 | TC | 306/Box6/334/K26 | 2921 | 105 | 40 | 80 |  | 2.174 |  |  | 4.408 | [7 empty] | Strength data (Table 6.1), Effective stress vs. Axial strain diagram (Fig. 10) | n | 30 | 65.5 | 35.5
BAS-01 | 9 | TCR | 306/Box25/264/G9 | 2850 | 105 | 90 | 180 |  | 2.174 |  | 3.265 | 4.515 | 2.035 | 0.1823727 | 21.28986 | 11.1713 |  |  |  | Strength data (Table 6.1), Relaxation data (Table 6.3), Effective stress vs. Axial strain & Axial strain rate diagrams (Fig. 17, Fig. 18) | y | 30 | 64.84 | 34.84 | [8 empty] | 24.4 |  |  | 9.1
BAS-01 | 9 | TCR | 306/Box5/62/G4 | 2649 | 105 | 90 | 180 |  | 2.172 |  | 4.508 | 4.541 | 2.844 | 0.1694247 | 41.08859 | 20.7157 |  |  |  | Strength data (Table 6.1), Relaxation data (Table 6.3), Effective stress vs. Axial strain & Axial strain rate diagrams (Fig. 17, Fig. 18) | y | 30 | 65.39 | 35.39 | [8 empty] | 24.6 |  |  | 10.5
BAS-01 | 9 | TE | 306/Box15/72/G6 | 2659 | 105 | 100 | 145 |  | 2.162 |  | 4.266 | 4.511 | 2.391 | 0.2709927 | 31.41868 | 22.86585 |  |  |  | Strength data (Table 6.2), Effective stress vs. Axial strain diagram (Fig. 14) | y | [5 empty] | 70 | 26.6 | 43.4
BAS-01 | 9 | TE | 306/Box20/77/G3 | 2664 | 60 | 100 | 145 |  | 2.167 |  | 3.799 | 3.672 | 2.226 | 0.2385826 | 26.59893 | 16.95815 |  |  |  | Strength data (Table 6.2), Effective stress vs. Axial strain diagram (Fig. 13) | y | [5 empty] | 50 | 2.3 | 47.7
BAS-01 | 9 | TE | 306/Box5/62/G5 | 2649 | 60 | 100 | 145 |  | 2.163 |  | 4.388 | 4.475 | 2.418 | 0.2819659 | 32.42467 | 24.78563 |  |  |  | Strength data (Table 6.2), Effective stress vs. Axial strain diagram (Fig. 13) | y | [5 empty] | 60 | 4.2 | 55.8
BAS-01 | 9 | TCC-ms | 306/Box5/62/K04 | 2649 | 105 | 40 | 80 |  | 2.151 |  | 3.254 | 3.915 | 2.235 | 0.0534628 | 22.63834 | 8.449592616 |  |  |  | Creep data (Table 7.1), Creep deformation vs. Time diagram (Fig. 21) | y | [20 empty] | 10 | 15 | 5 | 3.21e-05 | 10 | 20 | 10 | 0.000432
BAS-01 | 9 | TCC-ms | 306/Box16/73/K08 | 2660 | 105 | 40 | 80 |  | 2.183 |  | 3.198 | 3.968 | 2.113 | 0.112597 | 21.68806 | 9.330532 |  |  |  | Creep data (Table 7.1), Creep deformation vs. Time diagram (Fig. 22) | y | [20 empty] | 10 | 20 | 10 | 0.000182 | 10 | 24 | 14 | 0.00202
BAS-01 | 9 | TCC-ss | 306/Box16/73/K11 | 2660 | 105 | 40 | 80 |  | 2.177 |  | 3.125 | 4.148 | 2.057 | 0.1177303 | 20.59179 | 8.97786 |  |  |  | Creep data (Table 7.2), Creep deformation vs. Time diagram (Fig. 23) | y | [20 empty] | 10 | 30 | 20 | 0.0139
BAS-01 | 9 | TCC-ss | 306/Box20/77/K01 | 2664 | 105 | 40 | 80 |  | 2.126 |  | 4.026 | 4.363 | 2.265 | 0.2684593 | 27.66981 | 19.91717 |  |  |  | Creep data (Table 7.2), Creep deformation vs. Time diagram (Fig. 19) | n | [20 empty] | 20 | 35 | 15 | 0.00467
BAS-01 | 9 | TCC-ss | 306/Box20/77/K03 | 2664 | 105 | 40 | 80 |  | 2.165 |  | 3.381 | 4.048 | 2.257 | 0.09807804 | 24.22056 | 10.04364 |  |  |  | Creep data (Table 7.2), Creep deformation vs. Time diagram (Fig. 20) | y | [20 empty] | 10 | 25 | 15 | 0.00525
BAS-01 | 9 | TCC-ss | 306/Box6/334/K27 | 2921 | 105 | 40 | 80 |  | 2.141 |  | 3.476 | 4.499 | 2.249 | 0.1399781 | 24.69006 | 11.42989 |  |  |  | Creep data (Table 7.2), Creep deformation vs. Time diagram (Fig. 27) | n | [20 empty] | 20 | 30 | 10 | 0.000502
BAS-01 | 9 | TCC-ms | 306/Box7/64/K33 | 3071 | 105 | 40 | 80 |  | 2.256 |  |  | 4.246 | [7 empty] | Creep data (Table 7.1), Creep deformation vs. Time diagram (Fig. 30) | n | [20 empty] | 10 | 18 | 8 | 0.000191 | 10 | 22 | 12 | 0.000587
BAS-01 | 9 | TCC-ms | 306/Box6/334/K34 | 2920 | 105 | 40 | 80 |  | 2.166 |  |  | 4.011 | 2.511 | [6 empty] | Creep data (Table 7.1), Creep deformation vs. Time diagram (Fig. 31) | n | [20 empty] | 20 | 26 | 6 | 3.61e-05 | 20 | 28 | 8 | 0.000104
BAS-02 | 9 | UC | 306/Box22/51/K21 | 2903 | 105 |  |  |  | 2.165 |  | 2.473 | 4.518 | [7 empty] | Strength data (Table 6.1), Effective stress vs. Axial strain diagram (Fig. 11) | n | 0 | 17.6 | 17.6
BAS-02 | 9 | TC | 306/Box10/34/K29 | 2892 | 105 | 40 | 80 |  | 2.18 |  | 4.042 | 4.511 | 2.314 | 0.2562363 | 29.32814 | 20.0523 |  |  |  | Strength data (Table 6.1), Effective stress vs. Axial strain diagram (Fig. 11) | n | 5 | 37.4 | 32.4
BAS-02 | 9 | TC | 306/Box25/25/K13 | 2688 | 105 | 40 | 80 |  | 2.16 |  | 3.045 | 4.261 | 2.092 | 0.05301711 | 19.90868 | 7.42335768 |  |  |  | Strength data (Table 6.1), Effective stress vs. Axial strain diagram (Fig. 12) | n | 10 | 44.3 | 34.3
BAS-02 | 9 | TC | 306/Box25/25/K14 | 2688 | 105 | 40 | 80 |  | 2.158 |  | 3.272 | 4.131 | 2.162 | 0.1125294 | 22.44421 | 9.654155 |  |  |  | Strength data (Table 6.1), Effective stress vs. Axial strain diagram (Fig. 12) | n | 30 | 59.6 | 29.6
BAS-02 | 9 | TC | 306/Box25/25/K16 | 2688 | 105 | 40 | 80 |  | 2.146 |  | 3.069 | 4.046 | 1.958 | 0.1567801 | 19.03426 | 9.242984 |  |  |  | Strength data (Table 6.1), Effective stress vs. Axial strain diagram (Fig. 12) | n | 2.5 | 27.5 | 25
BAS-02 | 9 | TC | 306/Box4/33/K31 | 2886 | 105 | 40 | 80 |  | 2.182 |  | 2.928 | 4.179 | [7 empty] | Strength data (Table 6.1), Effective stress vs. Axial strain diagram (Fig. 10) | n | 5 | 39.8 | 34.8
BAS-02 | 9 | TC | 306/Box4/33/K32 | 2886 | 105 | 40 | 80 |  | 2.167 |  | 4.068 | 4.505 | 2.383 | 0.2387892 | 30.48838 | 19.45324 |  |  |  | Strength data (Table 6.1), Effective stress vs. Axial strain diagram (Fig. 11) | n | 10 | 40.4 | 30.4
BAS-02 | 9 | TC | 306/Box7/64/K23 | 3071 | 105 | 40 | 80 |  | 2.229 |  | 2.419 | 4.244 | [7 empty] | Strength data (Table 6.1), Effective stress vs. Axial strain diagram (Fig. 10) | n | 2.5 | 35.6 | 33.1
BAS-02 | 9 | TC | 306/Box7/64/K24 | 3071 | 105 | 40 | 80 |  | 2.193 |  |  | 4.054 | [7 empty] | Strength data (Table 6.1), Effective stress vs. Axial strain diagram (Fig. 10) | n | 10 | 46.4 | 36.4
BAS-02 | 9 | TCR | 306/Box16/16/G1 | 2679 | 60 | 90 | 180 |  | 2.177 |  | 3.499 | 4.487 | 1.907 | 0.288723 | 20.4056 | 16.09703 |  |  |  | Strength data (Table 6.1), Relaxation data (Table 6.3), Effective stress vs. Axial strain & Axial strain rate diagrams (Fig. 16, Fig. 18) | y | 30 | 79.35 | 49.35 | [8 empty] | 34.9 |  |  | 19.9
BAS-02 | 9 | TCR | 306/Box7/64/G11 | 3070 | 60 | 90 | 180 |  | 2.183 |  | 2.295 | 3.572 | 1.311 | 0.2578109 | 9.438532 | 6.495291651 |  |  |  | Strength data (Table 6.1), Relaxation data (Table 6.3), Effective stress vs. Axial strain & Axial strain rate diagrams (Fig. 16, Fig. 18) | y | 30 | 81.53 | 51.53 | [8 empty] | 37.4 |  |  | 23.8
BAS-02 | 9 | TE | 306/Box16/16/G2 | 2679 | 105 | 100 | 145 |  | 2.158 |  | 3.436 | 4.338 | 1.884 | 0.2850545 | 19.68633 | 15.26459 |  |  |  | Strength data (Table 6.2), Effective stress vs. Axial strain diagram (Fig. 14) | y | [5 empty] | 50 | 10.5 | 39.5
BAS-02 | 9 | TE | 306/Box25/25/G7 | 2688 | 105 | 100 | 145 |  | 2.152 |  | 2.32 | 4.38 | 1.399 | 0.2142938 | 10.22896 | 5.967063 |  |  |  | Strength data (Table 6.2), Effective stress vs. Axial strain diagram (Fig. 14) | y | [5 empty] | 60 | 15.4 | 44.6
BAS-02 | 9 | TE | 306/Box25/25/G8 | 2688 | 60 | 100 | 145 |  | 2.16 |  | 2.723 | 4.256 | 1.428 | 0.3103277 | 11.54304 | 10.14296472 |  |  |  | Strength data (Table 6.2), Effective stress vs. Axial strain diagram (Fig. 13) | y | [5 empty] | 70 | 13.1 | 56.9
BAS-02 | 9 | TCC-ss | 306/Box10/34/K30 | 2892 | 105 | 40 | 80 |  | 2.169 |  | 2.339 | 4.405 | [7 empty] | Creep data (Table 7.2), Creep deformation vs. Time diagram (Fig. 29) | y | [20 empty] | 20 | 30 | 10 | 0.00031
BAS-02 | 9 | TCC-ss | 306/Box22/51/K22 | 2903 | 105 | 40 | 80 |  | 2.172 |  |  | 4.411 | [7 empty] | Creep data (Table 7.2), Creep deformation vs. Time diagram (Fig. 25) | y | [20 empty] | 20 | 35 | 15 | 0.00467
BAS-02 | 9 | TCC-ms | 306/Box25/25/K15 | 2688 | 105 | 40 | 80 |  | 2.146 |  | 3.039 | 3.979 | 2.113 | 0.03206863 | 19.77731 | 7.044236 |  |  |  | Creep data (Table 7.1), Creep deformation vs. Time diagram (Fig. 24) | n | [20 empty] | 10 | 18 | 8 | 0.000236 | 10 | 22 | 12 | 0.000308
BAS-02 | 9 | TCC-ms | 306/Box7/64/K25 | 3071 | 105 | 40 | 80 |  | 2.164 |  | 2.48 | 4.363 | [7 empty] | Creep data (Table 7.1), Creep deformation vs. Time diagram (Fig. 26) | y | [20 empty] | 20 | 25 | 5 | 4.23e-05 | 20 | 30 | 10 | 0.000477
BAS-02 | 9 | TCC-ss | 306/Box10/34/K29 | 2891 | 105 | 40 | 80 |  | 2.182 |  | 4.042 | 4.511 | 2.314 | 0.2562363 | 29.35505 | 20.0707 |  |  |  | Creep data (Table 7.2), Creep deformation vs. Time diagram (Fig. 28) | y | [20 empty] | 20 | 40 | 20 | 0.0328
BAS-04 | 10 | UC | 336/Box1/10/15 | 2461 | 105 |  |  |  | 2.159 |  | 3.894 | 4.582 | [7 empty] | Strength data (Table 6.1), Deviatoric stress vs. Axial strain diagram (Fig. 4) | n | 0 | 20.59 | 20.59 | 4.76
BAS-04 | 10 | UC | 336/Box8/10/12 | 2474 | 105 |  |  |  | 2.159 |  | 4.193 | 4.393 | 2.329 | 0.2769089 | 29.9076 | 22.34333 |  |  |  | Strength data (Table 6.1), Deviatoric stress vs. Axial strain diagram (Fig. 5) | n | 0 | 17.67 | 17.67 | 5.94
BAS-04 | 10 | TC | 336/Box1/10/16 | 2461 | 105 | 40 | 80 |  | 2.169 |  | 3.898 | 4.539 | [7 empty] | Strength data (Table 6.1), Deviatoric stress vs. Axial strain diagram (Fig. 6) | n | 10 | 41.68 | 31.68 | 21.38
BAS-04 | 10 | TC | 336/Box1/10/18 | 2461 | 105 | 40 | 80 |  | 2.171 |  | 4.072 | 4.699 | 2.41 | 0.2304347 | 31.03005 | 19.18524 |  |  |  | Strength data (Table 6.1), Deviatoric stress vs. Axial strain diagram (Fig. 7) | n | 5 | 35.15 | 30.15 | 24.24
BAS-04 | 10 | TC | 336/Box3/10/10 | 2465 | 105 | 40 | 80 |  | 2.168 |  | 4.316 | 4.582 | 2.297 | 0.3024136 | 29.79615 | 25.13343 |  |  |  | Strength data (Table 6.1), Deviatoric stress vs. Axial strain diagram (Fig. 8) | n | 5 | 33.88 | 28.88 | 23.9
BAS-04 | 10 | TC | 336/Box3/10/7 | 2465 | 105 | 40 | 80 |  | 2.158 |  | 3.192 | 4.625 | [7 empty] | Strength data (Table 6.1), Deviatoric stress vs. Axial strain diagram (Fig. 9) | n | 2.5 | 25.89 | 23.39 | 11.92
BAS-04 | 10 | TC | 336/Box3/10/8 | 2465 | 105 | 40 | 80 |  | 2.164 |  | 3.868 | 4.504 | [7 empty] | Strength data (Table 6.1), Deviatoric stress vs. Axial strain diagram (Fig. 10) | n | 10 | 41.92 | 31.92 | 23.98
BAS-04 | 10 | TC | 336/Box3/10/9 | 2465 | 105 | 40 | 80 |  | 2.167 |  | 4.109 | 4.541 | 2.44 | 0.2276557 | 31.67708 | 19.38544 |  |  |  | Strength data (Table 6.1), Deviatoric stress vs. Axial strain diagram (Fig. 11) | n | 30 | 61.04 | 31.04 | 23.33
BAS-04 | 10 | TC | 336/Box8/10/11 | 2474 | 105 | 40 | 80 |  | 2.158 |  | 4.3 | 4.506 | 2.424 | 0.2670972 | 32.13339 | 22.99485 |  |  |  | Strength data (Table 6.1), Deviatoric stress vs. Axial strain diagram (Fig. 12) | n | 2.5 | 38.33 | 35.83 | 17.47
BAS-04 | 10 | TC | 336/Box8/10/13 | 2474 | 105 | 40 | 80 |  | 2.137 | [10 empty] | Strength data (Table 6.1), Deviatoric stress vs. Axial strain diagram (Fig. 13) | n | 30 | 68.49 | 38.49 | 22.84
BAS-04 | 10 | TE | 336/Box6/10/19 | 2470 | 105 | 100 | 164 |  | 2.163 |  | 4.408 | 4.457 | 2.585 | 0.2379158 | 35.78481 | 22.75656 |  |  |  | Strength data (Table 6.2), Deviatoric stress vs. Axial strain diagram (Fig. 15) | y | [5 empty] | 60 | 17.5 | 42.5
BAS-04 | 10 | TE | 336/Box8/10/20 | 2474 | 105 | 100 | 164 |  | 2.16 |  | 4.243 | 4.489 | 2.51 | 0.2308328 | 33.49888 | 20.74229784 |  |  |  | Strength data (Table 6.2), Deviatoric stress vs. Axial strain diagram (Fig. 14) | n | [5 empty] | 50 | 10.3 | 39.7
BAS-04 | 10 | TCR | 336/Box1/10/22 | 2461 | 105 | 100 | 200 |  | 2.173 |  | 3.335 | 4.486 | [7 empty] | Strength data (Table 6.1), Relaxation data (Table 6.3), Deviatoric stress vs. Axial strain & Axial strain rate diagrams (Fig. 17, Fig. 19) | y | 20 | 56.56 | 36.56 | 27.13 | [7 empty] | 25.9 |  |  | 9.17
BAS-04 | 10 | TCR | 336/Box8/10/21 | 2475 | 105 | 100 | 200 |  | 2.17 |  | 4.115 | 4.485 | 2.336 | 0.2622543 | 29.89388 | 20.95648 |  |  |  | Strength data (Table 6.1), Relaxation data (Table 6.3), Deviatoric stress vs. Axial strain & Axial strain rate diagrams (Fig. 16, Fig. 19) | n | 30 | 42.79 | 32.79 | 26.57 | [7 empty] | 24.9 |  |  | 8.84
BAS-04 | 10 | TCC-ss | 336/Box6/10/K1 | 2470 | 105 | 40 | 80 |  | 2.144 |  | 4.065 | 4.593 | 2.302 | 0.2639557 | 28.72085 | 20.27928 |  |  |  | Creep data (Table 7.1), Creep deformation vs. Time diagram (Fig. 21) | n | [20 empty] | 20 | 23 | 3 | 7.4e-06
BAS-04 | 10 | TCC-ss | 336/Box6/10/K2 | 2470 | 105 | 40 | 80 |  | 2.159 |  | 4.063 | 4.554 | 2.307 | 0.2620963 | 29.00483 | 20.31972 |  |  |  | Creep data (Table 7.1), Creep deformation vs. Time diagram (Fig. 20) | n | [20 empty] | 20 | 22 | 2 | 3.9e-06
BAS-04 | 10 | TCC-ms | 336/Box6/10/K3 | 2470 | 105 | 40 | 80 |  | 2.145 |  | 4.03 | 4.482 | 2.32 | 0.2521573 | 28.91293 | 19.4430665 |  |  |  | Creep data (Table 7.1), Creep deformation vs. Time diagram (Fig. 22) | n | [20 empty] | 20 | 25 | 5 | 4.6e-05 | 20 | 28 | 8 | 0.00014
BAS-04 | 10 | TCC-ms | 336/Box6/10/K4 | 2470 | 105 | 40 | 80 |  | 2.157 |  | 4.057 | 4.414 | 2.266 | 0.2732898 | 28.20507 | 20.73504 |  |  |  | Creep data (Table 7.1), Creep deformation vs. Time diagram (Fig. 23) | n | [20 empty] | 20 | 30 | 10 | 0.00041 | 20 | 32 | 12 | 0.0006
BAS-04 | 10 | TCC-ss | 336/Box6/10/K5 | 2470 | 105 | 40 | 80 |  | 2.16 |  | 3.991 | 4.453 | 2.316 | 0.2461311 | 28.87517 | 18.95674968 |  |  |  | Creep data (Table 7.1), Creep deformation vs. Time diagram (Fig. 24) | n | [20 empty] | 10 | 24 | 14 | 0.0029
BAS-04 | 10 | TCC-ss | 336/Box6/10/K6 | 2470 | 105 | 40 | 80 |  | 2.153 |  | 4.105 | 4.58 | 2.348 | 0.2568732 | 29.83745 | 20.45397 |  |  |  | Creep data (Table 7.1), Creep deformation vs. Time diagram (Fig. 25) | n | [20 empty] | 10 | 18 | 8 | 0.00012
ISH-01 | 11 | TC | 461/06/37/TC1 | 683 | 25 | 90.15 | 180.25 | 2493.7 | 2493.7 |  | 2.168 | 3.173 | [7 empty] | Strength data (Table 4.1.1), Differential stress vs. Axial strain diagram (Annex 1 - NOT FOUND) |  | 0.2 | 29.1 | 28.9 |  | 3.95
ISH-01 | 11 | TC | 461/8/52/TC2 | 697 | 25 | 90.19 | 180.34 | 2498.6 | 2498.6 |  | 2.169 | 2.24 | [7 empty] | Strength data (Table 4.1.1), Differential stress vs. Axial strain diagram (Annex 2 - NOT FOUND) |  | 20 | 78.75 | 58.75 |  | 21.26
ISH-01 | 11 | TC | 461/11/70/TC3 | 713 | 25 | 90.22 | 180.44 | 2495.3 | 2495.3 |  | 2.163 | [8 empty] | Strength data (Table 4.1.1), Differential stress vs. Axial strain diagram (Annex 3 - NOT FOUND) |  | 0.2 | 30.3 | 30.1 |  | 5.22
ISH-01 | 11 | TC | 461/13/85/TC4 | 725 | 25 | 90.25 | 180.21 | 2513 | 2513 |  | 2.18 | [8 empty] | Strength data (Table 4.1.1), Differential stress vs. Axial strain diagram (Annex 4 - NOT FOUND) |  | 0.5 | 32.2 | 31.7 |  | 4.47
ISH-01 | 11 | TC | 461/18/118/TC5 | 754 | 25 | 90.12 | 180.18 | 2484.7 | 2484.7 |  | 2.162 | 2.399 | [7 empty] | Strength data (Table 4.1.1), Differential stress vs. Axial strain diagram (Annex 5 - NOT FOUND) |  | 10 | 66.51 | 56.51 |  | 21.18
ISH-01 | 11 | TC | 461/24/165/TC6 | 794 | 25 | 90.21 | 180.23 | 2478.2 | 2478.2 |  | 2.152 | [8 empty] | Strength data (Table 4.1.1), Differential stress vs. Axial strain diagram (Annex 6 - NOT FOUND) |  | 0.5 | 29 | 29.5 |  | 4.47
ISH-01 | 11 | TC | 461/27/185/TC7 | 811 | 25 | 90.25 | 180.24 | 2495.5 | 2495.5 |  | 2.164 | 4.447 | 2.155 | 0.3465473 | 27.06471 | 29.39529 |  |  |  | Strength data (Table 4.1.1), Differential stress vs. Axial strain diagram (Annex 7 - NOT FOUND) |  | 1 | 35.4 | 34.4 |  | 5.9
ISH-01 | 11 | TC | 461/30/206/TC8 | 831 | 25 | 90.26 | 180.03 | 2481.7 | 2481.7 |  | 2.154 | [8 empty] | Strength data (Table 4.1.1), Differential stress vs. Axial strain diagram (Annex 8 - NOT FOUND) |  | 1 | 34.08 | 33.08 |  | 5.79
ISH-01 | 11 | TC | 461/33/226/9 | 847 | 25 | 90.15 | 180.1 | 2478.3 | 2478.3 |  | 2.156 | 4.057 | [7 empty] | Strength data (Table 4.1.1), Differential stress vs. Axial strain diagram (Annex 9 - NOT FOUND) |  | 2 | 42.07 | 40.07 |  | 8.81
ISH-01 | 11 | TC | 461/39/266/10 | 882 | 25 | 90.05 | 180.37 | 2484.9 | 2484.9 |  | 2.163 | 4.253 | 2.404 | 0.2652403 | 31.63213 | 22.4571 |  |  |  | Strength data (Table 4.1.1), Differential stress vs. Axial strain diagram (Annex 10 - NOT FOUND) |  | 2 | 41.81 | 39.81 |  | 8.65
ISH-01 | 11 | TC | 461/41/280/TC11 | 894 | 25 | 90.17 | 180.27 | 2476 | 2476 |  | 2.151 | 2.984 | 1.73 | 0.2468517 | 16.05378 | 10.56942 |  |  |  | Strength data (Table 4.1.1), Differential stress vs. Axial strain diagram (Annex 11 - NOT FOUND) |  | 4 | 51.7 | 47.7 |  | 14.58
ISH-01 | 11 | TC | 461/43/296/TC12 | 907 | 25 | 90.31 | 179.93 | 2512.4 | 2512.4 |  | 2.18 | 4.185 | 2.295 | 0.2849702 | 29.50835 | 22.8715245 |  |  |  | Strength data (Table 4.1.1), Differential stress vs. Axial strain diagram (Annex 12 - NOT FOUND) |  | 4 | 53.13 | 49.13 |  | 17.07
ISH-01 | 11 | TC | 461/46/317/TC13 | 925 | 25 | 90.18 | 180.2 | 2485.7 | 2485.7 |  | 2.16 | [8 empty] | Strength data (Table 4.1.1), Differential stress vs. Axial strain diagram (Annex 13 - NOT FOUND) |  | 7 | 61.57 | 54.57 |  | 21.37
ISH-01 | 11 | TC | 461/50/346/TC14 | 951 | 25 | 90.16 | 180.07 | 2498.8 | 2498.8 |  | 2.174 | [8 empty] | Strength data (Table 4.1.1), Differential stress vs. Axial strain diagram (Annex 14 - NOT FOUND) |  | 7 | 62.81 | 55.81 |  | 21.51
ISH-01 | 11 | TC | 461/8/52/K3 | 697 | 25 | 40.15 | 80.28 | 218.27 | 218.27 |  | 2.148 | 1.467 | [7 empty] | Strength data (Table 4.1.2), Differential stress vs. Axial strain diagram (Annex 15 - NOT FOUND) |  | 0.2 | 30.5 | 30.3 |  | 5
ISH-01 | 11 | TC | 461/10/66/K5 | 709 | 25 | 40.25 | 80.34 | 220 | 220 |  | 2.153 | 2.054 | [7 empty] | Strength data (Table 4.1.2), Differential stress vs. Axial strain diagram (Annex 16 - NOT FOUND) |  | 0.5 | 33.2 | 32.7 |  | 7.05
ISH-01 | 11 | TC | 461/11/70/K7 | 713 | 25 | 40.21 | 80.17 | 218.45 | 218.45 |  | 2.146 | [8 empty] | Strength data (Table 4.1.2), Differential stress vs. Axial strain diagram (Annex 17 - NOT FOUND) |  | 1 | 35.3 | 34.3 |  | 8.27
ISH-01 | 11 | TC | 461/16/109/K9 | 746 | 25 | 40.12 | 80.33 | 219.67 | 219.67 |  | 2.163 | [8 empty] | Strength data (Table 4.1.2), Differential stress vs. Axial strain diagram (Annex 18 - NOT FOUND) |  | 7 | 61.6 | 54.6 |  | 23.48
ISH-01 | 11 | TC | 461/16/109/K11 | 746 | 25 | 40.11 | 80.33 | 218.22 | 218.22 |  | 2.15 | [8 empty] | Strength data (Table 4.1.2), Differential stress vs. Axial strain diagram (Annex 19 - NOT FOUND) |  | 20 | 80.4 | 60.4 |  | 24.05
ISH-01 | 11 | TC | 461/18/118/K13 | 754 | 25 | 40.2 | 80.34 | 218.17 | 218.17 |  | 2.14 | [8 empty] | Strength data (Table 4.1.2), Differential stress vs. Axial strain diagram (Annex 20 - NOT FOUND) |  | 2 | 44.9 | 42.9 |  | 12.6
ISH-01 | 11 | TC | 461/21/144/K15 | 776 | 25 | 40.41 | 80.39 | 222.8 | 222.8 |  | 2.161 | 4.165 | 1.67 | 0.4042163 | 16.9259 | 29.4516 |  |  |  | Strength data (Table 4.1.2), Differential stress vs. Axial strain diagram (Annex 21 - NOT FOUND) |  | 10 | 68.6 | 58.6 |  | 23.69
ISH-01 | 11 | TC | 461/21/144/K16 | 776 | 25 | 40.21 | 80.02 | 218.82 | 218.82 |  | 2.154 | 4.356 | 1.813 | 0.3952378 | 19.75693 | 31.43141 |  |  |  | Strength data (Table 4.1.2), Differential stress vs. Axial strain diagram (Annex 22 - NOT FOUND) |  | 0.2 | 25.4 | 25.2 |  | 3.86
ISH-01 | 11 | TC | 461/21/144/K17 | 776 | 25 | 40.2 | 80.52 | 221.39 | 221.39 |  | 2.166 | 4.638 | 1.974 | 0.3893893 | 23.45345 | 35.33932 |  |  |  | Strength data (Table 4.1.2), Differential stress vs. Axial strain diagram (Annex 23 - NOT FOUND) |  | 4 | 51.5 | 47.5 |  | 13.83
ISH-01 | 11 | TC | 461/26/178/K21 | 805 | 25 | 40.14 | 80.18 | 219.16 | 219.16 |  | 2.161 | 4.058 | 2.407 | 0.228602 | 30.76438 | 18.89254 |  |  |  | Strength data (Table 4.1.2), Differential stress vs. Axial strain diagram (Annex 24 - NOT FOUND) |  | 1 | 33.4 | 32.4 |  | 5.84
ISH-01 | 11 | TC | 461/27/185/K23 | 811 | 25 | 40.36 | 80.34 | 221.12 | 221.12 |  | 2.152 | 4.849 | 2.252 | 0.362496 | 29.74023 | 36.04771 |  |  |  | Strength data (Table 4.1.2), Differential stress vs. Axial strain diagram (Annex 25 - NOT FOUND) |  | 10 | 68.2 | 58.2 |  | 23.73
ISH-01 | 11 | TC | 461/27/185/K24 | 811 | 25 | 40.31 | 80.15 | 220.36 | 220.36 |  | 2.155 | 4.805 | 1.823 | 0.4159276 | 20.28111 | 40.20566 |  |  |  | Strength data (Table 4.1.2), Differential stress vs. Axial strain diagram (Annex 26 - NOT FOUND) |  | 20 | 81 | 61 |  | 23.38
ISH-01 | 11 | TC | 461/29/197/K25 | 822 | 25 | 40.31 | 80.16 | 219.45 | 219.45 |  | 2.145 | 4.724 | 2.082 | 0.3794668 | 25.65252 | 35.47088688 |  |  |  | Strength data (Table 4.1.2), Differential stress vs. Axial strain diagram (Annex 27 - NOT FOUND) |  | 0.5 | 27.9 | 27.4 |  | 5.31
ISH-01 | 11 | TC | 461/32/217/K29 | 839 | 25 | 40.25 | 80.01 | 218.73 | 218.73 |  | 2.149 | 4.554 | 2.223 | 0.3435883 | 28.53721 | 30.40823 |  |  |  | Strength data (Table 4.1.2), Differential stress vs. Axial strain diagram (Annex 28 - NOT FOUND) |  | 2 | 42.4 | 40.4 |  | 9.36
ISH-01 | 11 | TC | 461/33/226/K31 | 847 | 25 | 40.27 | 80.26 | 220.23 | 220.23 |  | 2.154 | 4.583 | 2.183 | 0.3532648 | 27.78216 | 31.55589 |  |  |  | Strength data (Table 4.1.2), Differential stress vs. Axial strain diagram (Annex 29 - NOT FOUND) |  | 7 | 62.2 | 55.2 |  | 23.62
ISH-01 | 11 | TC | 461/33/226/K32 | 847 | 25 | 40.2 | 80.19 | 219.03 | 219.03 |  | 2.153 | 4.646 | 2.306 | 0.3365583 | 30.60416 | 31.20802 |  |  |  | Strength data (Table 4.1.2), Differential stress vs. Axial strain diagram (Annex 30 - NOT FOUND) |  | 4 | 50.7 | 46.7 |  | 16.97
ISH-01 | 11 | TC | 461/39/266/K35 | 882 | 25 | 40.02 | 80.2 | 218.3 | 218.3 |  | 2.164 | 4.045 | 2.341 | 0.2481892 | 29.60537 | 19.59498 |  |  |  | Strength data (Table 4.1.2), Differential stress vs. Axial strain diagram (Annex 31 - NOT FOUND) |  | 4 | 51.3 | 47.3 |  | 16.29
ISH-01 | 11 | TC | 461/39/266/K36 | 882 | 25 | 40.22 | 80.31 | 222.87 | 222.87 |  | 2.184 | 4.479 | 2.437 | 0.2897334 | 33.45751 | 26.51991 |  |  |  | Strength data (Table 4.1.2), Differential stress vs. Axial strain diagram (Annex 32 - NOT FOUND) |  | 10 | 67.3 | 57.3 |  | 23.88
ISH-01 | 11 | TC | 461/41/280/K38 | 894 | 25 | 40.13 | 80.25 | 219.27 | 219.27 |  | 2.161 | 1.706 | [7 empty] | Strength data (Table 4.1.2), Differential stress vs. Axial strain diagram (Annex 33 - NOT FOUND) |  | 20 | 80.2 | 60.2 |  | 23.73
ISH-01 | 11 | TC | 461/43/296/K39 | 907 | 25 | 40.31 | 80.27 | 221.21 | 221.21 |  | 2.159 | 4.442 | 2.039 | 0.3665223 | 24.53205 | 30.6319 |  |  |  | Strength data (Table 4.1.2), Differential stress vs. Axial strain diagram (Annex 34 - NOT FOUND) |  | 7 | 62.4 | 55.4 |  | 23.94
ISH-01 | 11 | TC | 461/46/317/K42 | 925 | 25 | 40.31 | 80.18 | 220.19 | 220.19 |  | 2.152 | 4.174 | 2 | 0.350994 | 23.25871 | 26.0154 |  |  |  | Strength data (Table 4.1.2), Differential stress vs. Axial strain diagram (Annex 35 - NOT FOUND) |  | 0.2 | 27.8 | 27.6 |  | 4.08
ISH-01 | 11 | TC | 461/30/206/K44 | 831 | 25 | 40.33 | 80.3 | 219.38 | 219.38 |  | 2.139 | 4.636 | 2.429 | 0.3108046 | 33.0852 | 29.14553 |  |  |  | Strength data (Table 4.1.2), Differential stress vs. Axial strain diagram (Annex 36 - NOT FOUND) |  | 1 | 33.6 | 32.6 |  | 6.93
ISH-01 | 11 | TC | 461/33/226/K45 | 847 | 25 | 40.31 | 80.2 | 219.32 | 219.32 |  | 2.143 | 4.371 | [7 empty] | Strength data (Table 4.1.2), Differential stress vs. Axial strain diagram (Annex 37 - NOT FOUND) |  | 2 | 42 | 40 |  | 9.46
ISH-01 | 11 | TC | 461/43/296/K46 | 907 | 25 | 40.33 | 80.17 | 220.19 | 220.19 |  | 2.15 | 4.519 | 2.144 | 0.35476 | 26.77814 | 30.72862 |  |  |  | Strength data (Table 4.1.2), Differential stress vs. Axial strain diagram (Annex 38 - NOT FOUND) |  | 0.5 | 33.1 | 32.6 |  | 5.8
ISH-01 | 11 | TCC | 461/8/52/K2 | 697 | 45 | 40.17 | 80.36 | 223.47 | 223.47 |  | 2.195 | 4.324 | 0.783 | 0.4830487 | 3.991567 | 39.24555518 |  |  |  | Creep data (Table 6.2.1), Creep deformation vs. Time diagram (Annex 52 - NOT FOUND) | [21 empty] | 20 | 38 | 18 | 0.000232 | 20 | 40 | 20 | 0.000271
ISH-01 | 11 | TCC | 461/8/52/K4 | 697 | 45 | 40.18 | 80.17 | 222.38 | 222.38 |  | 2.188 | 4.32 | [7 empty] | Creep data (Table 6.2.1), Creep deformation vs. Time diagram (Annex 53 - NOT FOUND) | [21 empty] | 20 | 38 | 18 | 0.000167 | 20 | 40 | 20 | 0.000198
ISH-01 | 11 | TCC | 461/10/66/K6 | 709 | 45 | 40.18 | 80.01 | 218.56 | 218.56 |  | 2.154 | 4.159 | [7 empty] | Creep data (Table 6.2.1), Creep deformation vs. Time diagram (Annex 54 - NOT FOUND) | [21 empty] | 20 | 36 | 16 | 0.000118 | 20 | 38 | 18 | 0.000196
ISH-01 | 11 | TCC | 461/11/70/K8 | 713 | 45 | 40.14 | 80.16 | 218.43 | 218.43 |  | 2.154 | 5.186 | [7 empty] | Creep data (Table 6.2.1), Creep deformation vs. Time diagram (Annex 55 - NOT FOUND) | [21 empty] | 20 | 36 | 16 | 0.000168 | 20 | 38 | 18 | 0.000216
ISH-01 | 11 | TCC | 461/16/109/K10 | 746 | 45 | 40.19 | 80.03 | 219.38 | 219.38 |  | 2.161 | 4.156 | [7 empty] | Creep data (Table 6.2.1), Creep deformation vs. Time diagram (Annex 56 - NOT FOUND) | [21 empty] | 20 | 34 | 14 | 9.63e-05 | 20 | 36 | 16 | 0.000132
ISH-01 | 11 | TCC | 461/16/109/K12 | 746 | 45 | 40.19 | 80 | 219.23 | 219.23 |  | 2.161 | 4.635 | [7 empty] | Creep data (Table 6.2.1), Creep deformation vs. Time diagram (Annex 57 - NOT FOUND) | [21 empty] | 20 | 34 | 14 | 8.62e-05 | 20 | 36 | 16 | 0.00011
ISH-01 | 11 | TCC | 461/18/118/K14 | 754 | 45 | 40.19 | 80.08 | 219.19 | 219.19 |  | 2.158 | 4.068 | 1.041 | 0.4649633 | 6.851878 | 32.59382 |  |  |  | Creep data (Table 6.2.1), Creep deformation vs. Time diagram (Annex 58 - NOT FOUND) | [21 empty] | 20 | 32 | 12 | 5.2e-05 | 20 | 34 | 14 | 8.26e-05
ISH-01 | 11 | TCC | 461/21/144/K18 | 776 | 45 | 40.28 | 80.14 | 222.2 | 222.2 |  | 2.176 | 4.22 | 2.71 | 0.1490879 | 36.7266 | 17.4434 |  |  |  | Creep data (Table 6.2.1), Creep deformation vs. Time diagram (Annex 59 - NOT FOUND) | [21 empty] | 20 | 32 | 12 | 4.16e-05 | 20 | 34 | 14 | 6.42e-05
ISH-01 | 11 | TCC | 461/23/158/K20 | 789 | 45 | 40.32 | 80.21 | 221.26 | 221.26 |  | 2.16 | 4.32 | 2.659 | 0.1950393 | 36.50082 | 19.94837472 |  |  |  | Creep data (Table 6.2.1), Creep deformation vs. Time diagram (Annex 60 - NOT FOUND) | [21 empty] | 20 | 30 | 10 | 3.44e-05 | 20 | 32 | 12 | 4.43e-05
ISH-01 | 11 | TCC | 461/26/178/K22 | 805 | 45 | 40.25 | 79.98 | 220.18 | 220.18 |  | 2.164 | 4.44 | 2.529 | 0.2598755 | 34.87486 | 24.2061 |  |  |  | Creep data (Table 6.2.1), Creep deformation vs. Time diagram (Annex 61 - NOT FOUND) | [21 empty] | 20 | 30 | 10 | 3.18e-05 | 20 | 32 | 12 | 3.13e-05
ISH-01 | 11 | TCC | 461/29/197/K26 | 822 | 45 | 40.27 | 80.02 | 219.55 | 219.55 |  | 2.155 | 4.173 | 2.718 | 0.1315966 | 36.03029 | 16.3002 |  |  |  | Creep data (Table 6.2.1), Creep deformation vs. Time diagram (Annex 62 - NOT FOUND) | [21 empty] | 20 | 28 | 8 | 1.65e-05 | 20 | 30 | 10 | 1.98e-05
ISH-01 | 11 | TCC | 461/29/197/K28 | 822 | 45 | 40.3 | 79.95 | 218.58 | 218.58 |  | 2.143 | 3.996 | 2.66 | 0.1021554 | 33.42399 | 14.00211 |  |  |  | Creep data (Table 6.2.1), Creep deformation vs. Time diagram (Annex 63 - NOT FOUND) | [21 empty] | 20 | 28 | 8 | 1.99e-05 | 20 | 30 | 10 | 2.41e-05
ISH-01 | 11 | TCC | 461/32/217/K30 | 839 | 45 | 40.27 | 80.17 | 219.62 | 219.62 |  | 2.151 | 4.721 | 2.792 | 0.2310601 | 41.28388 | 25.58433 |  |  |  | Creep data (Table 6.2.1), Creep deformation vs. Time diagram (Annex 64 - NOT FOUND) | [21 empty] | 20 | 28 | 8 | 1.99e-05 | 20 | 30 | 10 | 2.69e-05
ISH-01 | 11 | TCC | 461/38/262/K34 | 878 | 45 | 40.18 | 79.96 | 220.65 | 220.65 |  | 2.177 | 4.517 | 2.74 | 0.2089105 | 39.51697 | 22.6259 |  |  |  | Creep data (Table 6.2.1), Creep deformation vs. Time diagram (Annex 65 - NOT FOUND) | [21 empty] | 20 | 28 | 8 | 2.13e-05 | 20 | 30 | 10 | 2.15e-05
ISH-01 | 11 | TCC | 461/41/280/K37 | 894 | 45 | 40.16 | 80.07 | 219.06 | 219.06 |  | 2.16 | 4.24 | 2.406 | 0.2625339 | 31.57316 | 22.15976832 |  |  |  | Creep data (Table 6.2.1), Creep deformation vs. Time diagram (Annex 66 - NOT FOUND) | [21 empty] | 20 | 26 | 6 | 1.08e-05 | 20 | 28 | 8 | 7.62e-06
ISH-01 | 11 | TCC | 461/43/296/K40 | 907 | 45 | 40.25 | 80.01 | 219.59 | 219.59 |  | 2.157 | 4.268 | 2.518 | 0.2330502 | 33.72658 | 21.05676 |  |  |  | Creep data (Table 6.2.1), Creep deformation vs. Time diagram (Annex 67 - NOT FOUND) | [21 empty] | 20 | 26 | 6 | 1.38e-05 | 20 | 28 | 8 | 8.5e-06
ISH-01 | 11 | TCR | 461/46/317K41 | 925 |  | 40.23 | 80.21 | 218.59 | 218.59 |  | 2.144 | [8 empty] | Relaxation data (Table 4.2.1), Differential stress vs. Deformation rate diagram (Fig. 4.2.3), Differential stress vs. Axial strain diagram (Annex 45 - NOT FOUND) | [11 empty] | 20 |  |  | 20.42 |  |  | 18.28 |  |  | 57.6
ISH-01 | 11 | TCR | 461/29/197/K27 | 822 |  | 40.3 | 79.99 | 219.44 | 219.44 |  | 2.151 | 4.52 | 2.4 | 0.3036863 | 32.30472 | 27.4261104 |  |  |  | Relaxation data (Table 4.2.1), Differential stress vs. Axial strain diagram (Annex 43 - NOT FOUND) | [11 empty] | 20 | [5 empty] | 19.63 |  |  | 58.4
ISH-01 | 11 | TCR | 461/23/158/K19 | 789 |  | 40.26 | 80.49 | 220.34 | 220.34 |  | 2.15 | [8 empty] | Relaxation data (Table 4.2.1), Differential stress vs. Axial strain diagram (Annex 41 - NOT FOUND) | [11 empty] | 20 |  |  | 23.29 |  |  | 20.45 |  |  | 23.29
ISH-01 | 11 | SV | 461/C2/SV1 | [16 empty] | Shear strength data (Table 5.3.1), Shear stress vs. Shear deformation diagram (Fig. 5.2.1, Annex 47 - NOT FOUND) | y (Fig. 5.2.1) | [32 empty] | 8 | 7.98 | 4.9 | 6 | 3.09
ISH-01 | 11 | SV | 461/SV2 | [16 empty] | Shear strength data (Table 5.3.1), Shear stress vs. Shear deformation diagram (Annex 48 - NOT FOUND) | n | [32 empty] | 10 | 8.99 | 6.01 | 11 | 5.46
ISH-01 | 11 | SV | 461/SV3 | [16 empty] | Shear strength data (Table 5.3.1), Shear stress vs. Shear deformation diagram (Annex 49 - NOT FOUND) | n | [32 empty] | 12 | 9.61 | 4.93 | 13 | 4.31
ISH-01 | 11 | SV | 461/SV4 | [16 empty] | Shear strength data (Table 5.3.1), Shear stress vs. Shear deformation diagram (Annex 50 - NOT FOUND) | n | [32 empty] | 14 | 9.2 | 7.25 | 16 | 7.62
ISH-01 | 11 | SV | 461/SV5 | [16 empty] | Shear strength data (Table 5.3.1), Shear stress vs. Shear deformation diagram (Annex 51 - NOT FOUND) | n | [32 empty] | 4 | 6.61 | 2.98 | 6 | 4.04
ZWD-A2A | 12 | TC | Zuid357/2/7/K1 | 996 | 50 | 40.35 | 80.54 | 231.66 |  | 2.24938 | unrealistic reported values |  | unrealistic reported values | unrealistic reported values | unrealistic reported values | unrealistic reported values |  |  |  | Strength data (Table 4.4.1), Differential stress vs. Axial strain diagram (Annex 15) | n | 5 | 41.4 | 36.4 | 12.7
ZWD-A2A | 12 | TC | Zuid357/2/7/K2 | 996 | 50 | 40.38 | 80.33 | 226.66 |  | 2.203307 | unrealistic reported values |  | unrealistic reported values | unrealistic reported values | unrealistic reported values | unrealistic reported values |  |  |  | Strength data (Table 4.4.1), Differential stress vs. Axial strain diagram (Annex 16) | n | 10 | 61.6 | 51.6 | 23.6
ZWD-A2A | 12 | TC | Zuid357/2/8/K5 | 998 | 50 | 40.18 | 80.32 | 223.14 |  | 2.19101 | unrealistic reported values |  | unrealistic reported values | unrealistic reported values | unrealistic reported values | unrealistic reported values |  |  |  | Strength data (Table 4.4.1), Differential stress vs. Axial strain diagram (Annex 17) | n | 15 | 69.8 | 54.8 | 24.1
ZWD-A2A | 12 | TC | Zuid357/2/9/K10 | 999 | 50 | 40.4 | 80.48 | 227.26 |  | 2.202839 | unrealistic reported values |  | unrealistic reported values | unrealistic reported values | unrealistic reported values | unrealistic reported values |  |  |  | Strength data (Table 4.4.1), Differential stress vs. Axial strain diagram (Annex 19) | n | 25 | 79.2 | 54.2 | 24.1
ZWD-A2A | 12 | TC | Zuid357/2/9/K9 | 999 | 50 | 40.44 | 80.33 | 229.4 |  | 2.22333 | unrealistic reported values |  | unrealistic reported values | unrealistic reported values | unrealistic reported values | unrealistic reported values |  |  |  | Strength data (Table 4.4.1), Differential stress vs. Axial strain diagram (Annex 18) | n | 20 | 77.1 | 57.1 | 23.7
ZWD-A2A | 12 | TE | Zuid357/2/8/8 | 998 | 50 | 90.08 | 164.3 | 2340.3 |  | 2.235052 | unrealistic reported values |  | unrealistic reported values | unrealistic reported values | unrealistic reported values | unrealistic reported values |  |  |  |  | n | 65
ZWD-A2A | 12 | TCR | Zuid357/2/7/1 | 996 | 50 | 96.13 | 192.37 | 3156.5 |  | 2.260794 | unrealistic reported values |  | unrealistic reported values | unrealistic reported values | unrealistic reported values | unrealistic reported values |  |  |  | Strength data (Table 4.4.1), Relaxation data (Table 4.1.4), Differential stress vs. Axial strain diagram (Annex 64) | n | 20 | [9 empty] | 20
ZWD-A2A | 12 | TCR | Zuid357/2/6/3 | 996 | 50 | 96.16 | 192.83 | 3067.7 |  | 2.190584 | unrealistic reported values |  | unrealistic reported values | unrealistic reported values | unrealistic reported values | unrealistic reported values | 0.27 | 32.2 | 23.1 | Strength data (Table 4.4.1), Relaxation data (Table 4.1.4, Annex 66), Differential stress vs. Axial strain diagram (Annex 65) | n | 20 | 73.5 | 53.5 | 29.9 | [6 empty] | 10 |  | 40.6 |  | 14.2 |  |  | 35.3 | 14.1
ZWD-A2A | 12 | TCR | Zuid357/2/8/5 | 998 | 50 | 96.01 | 192.32 | 3070.2 |  | 2.205057 | unrealistic reported values |  | unrealistic reported values | unrealistic reported values | unrealistic reported values | unrealistic reported values | 0.25 | 28.4 | 18.7 | Strength data (Table 4.4.1), Relaxation data (Table 4.1.4, Annex 68), Differential stress vs. Axial strain diagram (Annex 67) | n | 10 | 60.8 | 50.8 | 27.9 | [6 empty] | 20 |  | 43.5 |  | 12.4 |  |  | 38 | 11.6
ZWD-A2A | 12 | TC | Zuid357/2/6/2 | 996 | 50 | 95.63 | 192.47 | 3057.2 |  | 2.21148 | unrealistic reported values |  | unrealistic reported values | unrealistic reported values | unrealistic reported values | unrealistic reported values |  |  |  | Strength data (Table 4.4.1), Differential stress vs. Axial strain diagram (Annex 1) | n | 15 | 65.6 | 50.6 | 23.9
ZWD-A2A | 12 | TC | Zuid357/2/6/4 | 996 | 50 | 96.19 | 192.29 | 3109.1 |  | 2.224993 | unrealistic reported values |  | unrealistic reported values | unrealistic reported values | unrealistic reported values | unrealistic reported values |  |  |  | Strength data (Table 4.4.1), Differential stress vs. Axial strain diagram (Annex 2) | n | 5 | 42 | 37 | 13.4
ZWD-A2A | 12 | TCC | Zuid357/2/6/K3 | 995 | 40 | 40.21 | 80.29 | 227.88 |  | 2.235049 | unrealistic reported values |  | unrealistic reported values | unrealistic reported values | unrealistic reported values | unrealistic reported values |  |  |  | Creep data (Table 4.2.1), Creep deformation vs. Time diagram (Annex 108) | n | [20 empty] | 10 | 26 | 16 | 5e-05 | 10 | 28 | 18 | 7.98e-05
ZWD-A2A | 12 | TCC | Zuid357/2/6/K4 | 995 | 40 | 40.21 | 80.34 | 229.23 |  | 2.246891 | unrealistic reported values |  | unrealistic reported values | unrealistic reported values | unrealistic reported values | unrealistic reported values |  |  |  | Creep data (Table 4.2.1), Creep deformation vs. Time diagram (Annex 107) | n | [20 empty] | 5 | 15 | 10 | 1.9e-05 | 5 | 17 | 12 | 2.17e-05
ZWD-A2A | 12 | TCC | Zuid357/2/8/K6 | 998 | 40 | 39.91 | 80.34 | 224.15 |  | 2.230252 | unrealistic reported values |  | unrealistic reported values | unrealistic reported values | unrealistic reported values | unrealistic reported values |  |  |  | Creep data (Table 4.2.1), Creep deformation vs. Time diagram (Annex 106) | n | [20 empty] | 5 | 17 | 12 | 2.2e-05 | 5 | 19 | 14 | 4.06e-05
ZWD-A2A | 12 | TEC | Zuid357/2/8/K8 | 998 | 45 | 40.47 | 80.36 | 228.1 |  | 2.20663 | unrealistic reported values |  | unrealistic reported values | unrealistic reported values | unrealistic reported values | unrealistic reported values |  |  |  | Creep data (Table 4.2.1), Creep deformation vs. Time diagram (Annex 111) | n | [20 empty] | 30 | 3.7 | 26.3 | 0.0047
ZWD-A2A | 12 | PERM | Zw357/2/8/6 | 991 - 1000 | [15 empty] | Nitrogen permeability vs. Pressure difference diagram (Fig. 4.3.4) | n
ZWD-A2A | 12 | PERM | Zw357/2/6/37 | [16 empty] | Nitrogen permeability vs. Pressure difference diagram (Fig. 4.3.5) | n
ZWD-A2B | 12 | TC | Zuid357/2/7/K64 | 1106 | 50 | 40.45 | 80.27 | 226.82 |  | 2.19888 | unrealistic reported values |  | unrealistic reported values | unrealistic reported values | unrealistic reported values | unrealistic reported values |  |  |  | Strength data (Table 4.4.1), Differential stress vs. Axial strain diagram (Annex 59) | n | 15 | 67.9 | 52.9 | 23.5
ZWD-A2B | 12 | TC | Zuid357/2/7/K65 | 1106 | 50 | 40.45 | 80.42 | 229.78 |  | 2.22342 | unrealistic reported values |  | unrealistic reported values | unrealistic reported values | unrealistic reported values | unrealistic reported values |  |  |  | Strength data (Table 4.4.1), Differential stress vs. Axial strain diagram (Annex 56) | n | 30 | 86.5 | 56.5 | 23.9
ZWD-A2B | 12 | TC | Zuid357/2/7/K63 | 1106 | 50 | 40.45 | 80.51 | 228.82 |  | 2.211656 | unrealistic reported values |  | unrealistic reported values | unrealistic reported values | unrealistic reported values | unrealistic reported values |  |  |  | Strength data (Table 4.4.1), Differential stress vs. Axial strain diagram (Annex 58) | n | 5 | 48.7 | 43.7 | 19.1
ZWD-A2B | 12 | TC | Zuid357/2/8/K58 | 1107 | 50 | 40.44 | 80.23 | 222.78 |  | 2.16186 | unrealistic reported values |  | unrealistic reported values | unrealistic reported values | unrealistic reported values | unrealistic reported values |  |  |  | Strength data (Table 4.4.1), Differential stress vs. Axial strain diagram (Annex 48) | n | 2.5 | 41.6 | 39.1 | 13.2
ZWD-A2B | 12 | TC | Zuid357/2/8/K61 | 1107 | 50 | 40.44 | 80.41 | 229.23 |  | 2.219472 | unrealistic reported values |  | unrealistic reported values | unrealistic reported values | unrealistic reported values | unrealistic reported values |  |  |  | Strength data (Table 4.4.1), Differential stress vs. Axial strain diagram (Annex 50) | n | 20 | 73.6 | 53.6 | 23.1
ZWD-A2B | 12 | TC | Zuid357/2/8/K59 | 1107 | 50 | 40.44 | 80.16 | 223.26 |  | 2.16841 | unrealistic reported values |  | unrealistic reported values | unrealistic reported values | unrealistic reported values | unrealistic reported values |  |  |  | Strength data (Table 4.4.1), Differential stress vs. Axial strain diagram (Annex 49) | n | 10 | 62.3 | 52.3 | 24
ZWD-A2B | 12 | TC | Zuid357/3/2/K73 | 1201 | 50 | 40.44 | 80.3 | 224.77 |  | 2.17927 | unrealistic reported values |  | unrealistic reported values | unrealistic reported values | unrealistic reported values | unrealistic reported values |  |  |  | Strength data (Table 4.4.1), Differential stress vs. Axial strain diagram (Annex 55) | n | 2.5 | 44.9 | 42.4 | 12.2
ZWD-A2B | 12 | TC | Zuid357/3/2/K71 | 1201 | 50 | 40.55 | 80.26 | 225.6 |  | 2.17655 | unrealistic reported values |  | unrealistic reported values | unrealistic reported values | unrealistic reported values | unrealistic reported values |  |  |  | Strength data (Table 4.4.1), Differential stress vs. Axial strain diagram (Annex 54) | n | 30 | 82.5 | 52.5 | 23.4
ZWD-A2B | 12 | TC | Zuid357/3/7/K68 | 1206 | 50 | 40.46 | 80.21 | 226.6 |  | 2.197304 | unrealistic reported values |  | unrealistic reported values | unrealistic reported values | unrealistic reported values | unrealistic reported values |  |  |  | Strength data (Table 4.4.1), Differential stress vs. Axial strain diagram (Annex 52) | n | 15 | 72.3 | 57.3 | 23.4
ZWD-A2B | 12 | TC | Zuid357/3/7/K66 | 1206 | 50 | 40.47 | 80.45 | 228.23 |  | 2.205417 | unrealistic reported values |  | unrealistic reported values | unrealistic reported values | unrealistic reported values | unrealistic reported values |  |  |  | Strength data (Table 4.4.1), Differential stress vs. Axial strain diagram (Annex 51) | n | 5 | 54.2 | 49.2 | 20
ZWD-A2B | 12 | TC | Zuid357/3/7/K67 | 1206 | 50 | 40.48 | 80.27 | 224.81 |  | 2.176165 | unrealistic reported values |  | unrealistic reported values | unrealistic reported values | unrealistic reported values | unrealistic reported values |  |  |  | Strength data (Table 4.4.1), Differential stress vs. Axial strain diagram (Annex 57) | n | 10 | 57.1 | 47.1 | 24.2
ZWD-A2B | 12 | TC | Zuid357/3/7/K70 | 1206 | 50 | 40.58 | 80.29 | 226.38 |  | 2.180033 | unrealistic reported values |  | unrealistic reported values | unrealistic reported values | unrealistic reported values | unrealistic reported values |  |  |  | Strength data (Table 4.4.1), Differential stress vs. Axial strain diagram (Annex 53) | n | 20 | 72.4 | 52.4 | 24
ZWD-A2B | 12 | TE | Zuid357/2/7/36 | 1106 | 50 | 90.15 | 164.46 | 2316.2 |  | 2.206454 | unrealistic reported values |  | unrealistic reported values | unrealistic reported values | unrealistic reported values | unrealistic reported values |  |  |  | Strength data (Table 4.4.1), Differential stress vs. Axial strain diagram (Annex 60) | y (Fig. 4.1.2) | 60 | 6.2 | 53.8 | 29.6
ZWD-A2B | 12 | TCR | Zuid357/2/7/33 | 1106 | 50 | 95.95 | 192.44 | 3065.6 |  | 2.203133 | unrealistic reported values |  | unrealistic reported values | unrealistic reported values | unrealistic reported values | unrealistic reported values | 0.26 | 35.9 | 25.3 | Strength data (Table 4.4.1), Relaxation data (Table 4.1.4, Annex 86), Differential stress vs. Axial strain diagram (Annex 85) | n | 10 | 56.6 | 46.6 | 26.6 | [6 empty] | 10 |  | 37.1 |  | 12.3 |  |  | 32.8 | 13.3
ZWD-A2B | 12 | TCR | Zuid357/3/2/35 | 1201 | 50 | 96.07 | 192.19 | 3049.6 |  | 2.189006 | unrealistic reported values |  | unrealistic reported values | unrealistic reported values | unrealistic reported values | unrealistic reported values | 0.26 | 29 | 20 | Strength data (Table 4.4.1), Relaxation data (Table 4.1.4, Annex 88), Differential stress vs. Axial strain diagram (Annex 87) | n | 20 | 75.5 | 55.5 | 29.2 | [6 empty] | 20 |  | 38.9 |  | 14.9 |  |  | 33 | 15.4
ZWD-A2B | 12 | TC | Zuid357/2/8/32 | 1107 | 50 | 96.25 | 192.55 | 3105.7 |  | 2.216792 | unrealistic reported values |  | unrealistic reported values | unrealistic reported values | unrealistic reported values | unrealistic reported values |  |  |  | Strength data (Table 4.4.1), Differential stress vs. Axial strain diagram (Annex 13) | n | 7.5 | 52.1 | 44.6 | 19
ZWD-A2B | 12 | TC | Zuid357/3/7/34 | 1205 | 50 | 96.09 | 192.49 | 3034.2 |  | 2.173653 | unrealistic reported values |  | unrealistic reported values | unrealistic reported values | unrealistic reported values | unrealistic reported values |  |  |  | Strength data (Table 4.4.1), Differential stress vs. Axial strain diagram (Annex 14) | n | 35 | 89.4 | 54.4 | 24.3
ZWD-A2B | 12 | TCC | Zuid357/2/7/K62 | 1105 | 40 | 40.46 | 80.32 | 228.66 |  | 2.214243 | unrealistic reported values |  | unrealistic reported values | unrealistic reported values | unrealistic reported values | unrealistic reported values |  |  |  | Creep data (Table 4.2.1), Creep deformation vs. Time diagram (Annex 90) | n | [20 empty] | 5 | 17 | 12 | 6.3e-05
ZWD-A2B | 12 | TCC | Zuid357/2/8/K60 | 1106 | 40 | 40.45 | 80.18 | 227.76 |  | 2.210471 | unrealistic reported values |  | unrealistic reported values | unrealistic reported values | unrealistic reported values | unrealistic reported values |  |  |  | Creep data (Table 4.2.1), Creep deformation vs. Time diagram (Annex 91) | n | [20 empty] | 5 | 17 | 12 | 3.6e-05
ZWD-A2B | 12 | TCC | Zuid357/3/7/K69 | 1200 | 40 | 40.46 | 80.28 | 227.28 |  | 2.201976 | unrealistic reported values |  | unrealistic reported values | unrealistic reported values | unrealistic reported values | unrealistic reported values |  |  |  | Creep data (Table 4.2.1), Creep deformation vs. Time diagram (Annex 89) | n | [20 empty] | 10 | 26 | 16 | 0.00016
ZWD-A2B | 12 | TEC | Zuid357/3/2/K72 | 1200 | 45 | 40.49 | 80.15 | 224.88 |  | 2.179025 | unrealistic reported values |  | unrealistic reported values | unrealistic reported values | unrealistic reported values | unrealistic reported values |  |  |  | Creep data (Table 4.2.1), Creep deformation vs. Time diagram (Annex 112) | n | [20 empty] | 22 | 2.7 | 19.3 | 0.00022
ZWD-A4A | 12 | TC | Zuid357/4/1/K12 | 991 | 50 | 40.41 | 80.22 | 224.72 |  | 2.184197 | unrealistic reported values |  | unrealistic reported values | unrealistic reported values | unrealistic reported values | unrealistic reported values |  |  |  | Strength data (Table 4.4.1), Differential stress vs. Axial strain diagram (Annex 34) | n | 25 | 79.5 | 54.5 | 23.8
ZWD-A4A | 12 | TC | Zuid357/4/1/K11 | 991 | 50 | 40.45 | 80.2 | 228.36 |  | 2.215742 | unrealistic reported values |  | unrealistic reported values | unrealistic reported values | unrealistic reported values | unrealistic reported values |  |  |  | Strength data (Table 4.4.1), Differential stress vs. Axial strain diagram (Annex 20) | n | 15 | 70.1 | 55.1 | 23.4
ZWD-A4A | 12 | TC | Zuid357/4/1/K13 | 991 | 50 | 40.48 | 80.28 | 225.82 |  | 2.18567 | unrealistic reported values |  | unrealistic reported values | unrealistic reported values | unrealistic reported values | unrealistic reported values |  |  |  | Strength data (Table 4.4.1), Differential stress vs. Axial strain diagram (Annex 21) | n | 30 | 82.7 | 52.7 | 23.3
ZWD-A4A | 12 | TC | Zuid357/5/2/K20 | 1021 | 50 | 40.41 | 80.34 | 230.1 |  | 2.233148 | unrealistic reported values |  | unrealistic reported values | unrealistic reported values | unrealistic reported values | unrealistic reported values |  |  |  | Strength data (Table 4.4.1), Differential stress vs. Axial strain diagram (Annex 22) | n | 30 | 89.9 | 59.9 | 24.3
ZWD-A4A | 12 | TC | Zuid357/5/4/K22 | 1023 | 50 | 40.4 | 80.22 | 225.03 |  | 2.188293 | unrealistic reported values |  | unrealistic reported values | unrealistic reported values | unrealistic reported values | unrealistic reported values |  |  |  | Strength data (Table 4.4.1), Differential stress vs. Axial strain diagram (Annex 24) | n | 5 | 48.1 | 43.1 | 16.7
ZWD-A4A | 12 | TC | Zuid357/5/4/K23 | 1023 | 50 | 40.41 | 80.17 | 226.93 |  | 2.207053 | unrealistic reported values |  | unrealistic reported values | unrealistic reported values | unrealistic reported values | unrealistic reported values |  |  |  | Strength data (Table 4.4.1), Differential stress vs. Axial strain diagram (Annex 23) | n | 10 | 59.2 | 49.2 | 23.1
ZWD-A4A | 12 | TC | Zuid357/5/9/K24 | 1027 | 50 | 40.42 | 80.29 | 226.47 |  | 2.198199 | unrealistic reported values |  | unrealistic reported values | unrealistic reported values | unrealistic reported values | unrealistic reported values |  |  |  | Strength data (Table 4.4.1), Differential stress vs. Axial strain diagram (Annex 27) | n | 2.5 | 39.2 | 36.7 | 10.6
ZWD-A4A | 12 | TC | Zuid357/5/9/K25 | 1027 | 50 | 40.44 | 80.22 | 225.15 |  | 2.185131 | unrealistic reported values |  | unrealistic reported values | unrealistic reported values | unrealistic reported values | unrealistic reported values |  |  |  | Strength data (Table 4.4.1), Differential stress vs. Axial strain diagram (Annex 26) | n | 20 | 75.1 | 55.1 | 23.9
ZWD-A4A | 12 | TC | Zuid357/6/4/K26 | 1103 | 50 | 40.43 | 80.22 | 229.5 |  | 2.228451 | unrealistic reported values |  | unrealistic reported values | unrealistic reported values | unrealistic reported values | unrealistic reported values |  |  |  | Strength data (Table 4.4.1), Differential stress vs. Axial strain diagram (Annex 25) | n | 2.5 | 36 | 33.5 | 6
ZWD-A4A | 12 | TC | Zuid357/6/4/K28 | 1103 | 50 | 40.43 | 80.33 | 227.5 |  | 2.206006 | unrealistic reported values |  | unrealistic reported values | unrealistic reported values | unrealistic reported values | unrealistic reported values |  |  |  | Strength data (Table 4.4.1), Differential stress vs. Axial strain diagram (Annex 28) | n | 15 | 70.3 | 55.3 | 24.1
ZWD-A4A | 12 | TC | Zuid357/6/4/K29 | 1103 | 50 | 40.44 | 80 | 229.96 |  | 2.237951 | unrealistic reported values |  | unrealistic reported values | unrealistic reported values | unrealistic reported values | unrealistic reported values |  |  |  | Strength data (Table 4.4.1), Differential stress vs. Axial strain diagram (Annex 29) | n | 25 | 84.5 | 59.5 | 23.9
ZWD-A4A | 12 | TC | Zuid357/6/7/K31 | 1106 | 50 | 40.44 | 80.33 | 227.54 |  | 2.205303 | unrealistic reported values |  | unrealistic reported values | unrealistic reported values | unrealistic reported values | unrealistic reported values |  |  |  | Strength data (Table 4.4.1), Differential stress vs. Axial strain diagram (Annex 32) | n | 30 | 89.4 | 59.4 | 24
ZWD-A4A | 12 | TC | Zuid357/6/7/K30 | 1106 | 50 | 40.44 | 80.33 | 228 |  | 2.209761 | unrealistic reported values |  | unrealistic reported values | unrealistic reported values | unrealistic reported values | unrealistic reported values |  |  |  | Strength data (Table 4.4.1), Differential stress vs. Axial strain diagram (Annex 30) | n | 5 | 42 | 37 | 5.7
ZWD-A4A | 12 | TC | Zuid357/7/3/K35 | 1152 | 50 | 40.36 | 80.12 | 221.31 |  | 2.159078 | unrealistic reported values |  | unrealistic reported values | unrealistic reported values | unrealistic reported values | unrealistic reported values |  |  |  | Strength data (Table 4.4.1), Differential stress vs. Axial strain diagram (Annex 31) | n | 5 | 50.1 | 45.1 | 20.5
ZWD-A4A | 12 | TC | Zuid357/7/3/K34 | 1152 | 50 | 40.4 | 80.31 | 221.73 |  | 2.153786 | unrealistic reported values |  | unrealistic reported values | unrealistic reported values | unrealistic reported values | unrealistic reported values |  |  |  | Strength data (Table 4.4.1), Differential stress vs. Axial strain diagram (Annex 33) | n | 30 | 81.8 | 51.8 | 23.5
ZWD-A4A | 12 | TC | Zuid357/7/5/K39 | 1154 | 50 | 40.39 | 80.18 | 227.07 |  | 2.210327 | unrealistic reported values |  | unrealistic reported values | unrealistic reported values | unrealistic reported values | unrealistic reported values |  |  |  | Strength data (Table 4.4.1), Differential stress vs. Axial strain diagram (Annex 36) | n | 20 | 76.1 | 56.1 | 23.9
ZWD-A4A | 12 | TC | Zuid357/7/5/K37 | 1154 | 50 | 40.4 | 80.37 | 227.88 |  | 2.211872 | unrealistic reported values |  | unrealistic reported values | unrealistic reported values | unrealistic reported values | unrealistic reported values |  |  |  | Strength data (Table 4.4.1), Differential stress vs. Axial strain diagram (Annex 35) | n | 2.5 | 40.7 | 38.2 | 11.7
ZWD-A4A | 12 | TC | Zuid357/7/10/K41 | 1159 | 50 | 40.41 | 80.1 | 224.76 |  | 2.187859 | unrealistic reported values |  | unrealistic reported values | unrealistic reported values | unrealistic reported values | unrealistic reported values |  |  |  | Strength data (Table 4.4.1), Differential stress vs. Axial strain diagram (Annex 37) | n | 15 | 69.6 | 54.6 | 23.6
ZWD-A4A | 12 | TC | Zuid357/8/5/K43 | 1254 | 50 | 40.39 | 80.29 | 224.36 |  | 2.180955 | unrealistic reported values |  | unrealistic reported values | unrealistic reported values | unrealistic reported values | unrealistic reported values |  |  |  | Strength data (Table 4.4.1), Differential stress vs. Axial strain diagram (Annex 39) | n | 10 | 61.1 | 51.1 | 23.1
ZWD-A4A | 12 | TC | Zuid357/8/5/K42 | 1254 | 50 | 40.39 | 80.41 | 231.16 |  | 2.243703 | unrealistic reported values |  | unrealistic reported values | unrealistic reported values | unrealistic reported values | unrealistic reported values |  |  |  | Strength data (Table 4.4.1), Differential stress vs. Axial strain diagram (Annex 38) | n | 20 | 78.8 | 58.8 | 23.7
ZWD-A4A | 12 | TC | Zuid357/8/5/K44 | 1254 | 50 | 40.4 | 80.28 | 223.87 |  | 2.175386 | unrealistic reported values |  | unrealistic reported values | unrealistic reported values | unrealistic reported values | unrealistic reported values |  |  |  | Strength data (Table 4.4.1), Differential stress vs. Axial strain diagram (Annex 40) | n | 2.5 | 40 | 37.5 | 10.9
ZWD-A4A | 12 | TC | Zuid357/8/7/K47 | 1255 | 50 | 40.4 | 80.15 | 226.49 |  | 2.204415 | unrealistic reported values |  | unrealistic reported values | unrealistic reported values | unrealistic reported values | unrealistic reported values |  |  |  | Strength data (Table 4.4.1), Differential stress vs. Axial strain diagram (Annex 42) | n | 5 | 48.4 | 43.4 | 18.7
ZWD-A4A | 12 | TC | Zuid357/8/7/K46 | 1255 | 50 | 40.4 | 80.33 | 226.2 |  | 2.196659 | unrealistic reported values |  | unrealistic reported values | unrealistic reported values | unrealistic reported values | unrealistic reported values |  |  |  | Strength data (Table 4.4.1), Differential stress vs. Axial strain diagram (Annex 41) | n | 25 | 81.8 | 56.8 | 23.8
ZWD-A4A | 12 | TC | Zuid357/9/3/K51 | 1343 | 50 | 40.52 | 80.29 | 230.93 |  | 2.23044 | unrealistic reported values |  | unrealistic reported values | unrealistic reported values | unrealistic reported values | unrealistic reported values |  |  |  | Strength data (Table 4.4.1), Differential stress vs. Axial strain diagram (Annex 43) | n | 15 | 71.6 | 56.6 | 23.7
ZWD-A4A | 12 | TC | Zuid357/9/3/K53 | 1343 | 50 | 40.52 | 80.09 | 230.67 |  | 2.233492 | unrealistic reported values |  | unrealistic reported values | unrealistic reported values | unrealistic reported values | unrealistic reported values |  |  |  | Strength data (Table 4.4.1), Differential stress vs. Axial strain diagram (Annex 44) | n | 10 | 63 | 53 | 23.7
ZWD-A4A | 12 | TC | Zuid357/9/4/K56 | 1344 | 50 | 40.2 | 80 | 226.24 |  | 2.228116 | unrealistic reported values |  | unrealistic reported values | unrealistic reported values | unrealistic reported values | unrealistic reported values |  |  |  | Strength data (Table 4.4.1), Differential stress vs. Axial strain diagram (Annex 47) | n | 30 | 88.7 | 58.7 | 23.4
ZWD-A4A | 12 | TC | Zuid357/9/4/K54 | 1344 | 50 | 40.21 | 80.24 | 223.23 |  | 2.190806 | unrealistic reported values |  | unrealistic reported values | unrealistic reported values | unrealistic reported values | unrealistic reported values |  |  |  | Strength data (Table 4.4.1), Differential stress vs. Axial strain diagram (Annex 45) | n | 20 | 76.4 | 56.4 | 24.1
ZWD-A4A | 12 | TC | Zuid357/9/4/K55 | 1344 | 50 | 40.49 | 80.22 | 225.36 |  | 2.181771 | unrealistic reported values |  | unrealistic reported values | unrealistic reported values | unrealistic reported values | unrealistic reported values |  |  |  | Strength data (Table 4.4.1), Differential stress vs. Axial strain diagram (Annex 46) | n | 25 | 81.3 | 56.3 | 23.7
ZWD-A4A | 12 | TE | Zuid357/4/6/10 | 995 | 50 | 90.13 | 164.38 | 2379.3 |  | 2.268673 | unrealistic reported values |  | unrealistic reported values | unrealistic reported values | unrealistic reported values | unrealistic reported values |  |  |  | Strength data (Table 4.4.1), Differential stress vs. Axial strain diagram (Annex 61) | n | 50 | 1.2 | 48.8 | 20.1
ZWD-A4A | 12 | TE | Zuid357/5/9/15 | 1028 | 50 | 90.21 | 164.44 | 2298.5 |  | 2.186947 | unrealistic reported values |  | unrealistic reported values | unrealistic reported values | unrealistic reported values | unrealistic reported values |  |  |  | Strength data (Table 4.4.1), Differential stress vs. Axial strain diagram (Annex 62) | n | 45 | 0.6 | 44.4 | 17.7
ZWD-A4A | 12 | TE | Zuid357/7/3/27 | 1152 | 50 | 90.22 | 164.78 | 2328 |  | 2.209954 | unrealistic reported values |  | unrealistic reported values | unrealistic reported values | unrealistic reported values | unrealistic reported values |  |  |  | Strength data (Table 4.4.1), Differential stress vs. Axial strain diagram (Annex 63) | n | 55 | 2.1 | 52.9 | 21.4
ZWD-A4A | 12 | TCR | Zuid357/4/1/11 | 992 | 50 | 96.3 | 192.41 | 3110.5 |  | 2.219527 | unrealistic reported values |  | unrealistic reported values | unrealistic reported values | unrealistic reported values | unrealistic reported values | 0.27 | 33.9 | 24.2 | Strength data (Table 4.4.1), Relaxation data (Table 4.1.4, Annex 70), Differential stress vs. Axial strain diagram (Annex 69) | n | 15 | 54.5 | 54.5 | 27 | [6 empty] | 15 |  | 45 |  | 14.7 |  |  | 39.6 | 15.6
ZWD-A4A | 12 | TCR | Zuid357/5/4/14 | 1023 | 50 | 96.04 | 192.25 | 3062.6 |  | 2.199025 | unrealistic reported values |  | unrealistic reported values | unrealistic reported values | unrealistic reported values | unrealistic reported values | 0.24 | 31.1 | 19.7 | Strength data (Table 4.4.1), Relaxation data (Table 4.1.4, Annex 72), Differential stress vs. Axial strain diagram (Annex 71) | n | 10 | 60.4 | 50.4 | 26.2 | [6 empty] | 25 |  | 44.5 |  | 21.8 |  |  | 40.1 | 20.9
ZWD-A4A | 12 | TCR | Zuid357/6/4/18 | 1103 | 50 | 96.24 | 192.75 | 3099.2 |  | 2.210317 | unrealistic reported values |  | unrealistic reported values | unrealistic reported values | unrealistic reported values | unrealistic reported values | 0.26 | 33.5 | 23.2 | Strength data (Table 4.4.1), Relaxation data (Table 4.1.4, Annex 74), Differential stress vs. Axial strain diagram (Annex 73) | n | 25 | 80.4 | 55.4 | 27.7 | [6 empty] | 10 |  | 40.7 |  | 14.9 |  |  | 36.1 | 14.6
ZWD-A4A | 12 | TCR | Zuid357/6/10/21 | 1109 | 50 | 96.27 | 192.69 | 3102.5 |  | 2.21198 | unrealistic reported values |  | unrealistic reported values | unrealistic reported values | unrealistic reported values | unrealistic reported values | 0.26 | 30.3 | 20.9 | Strength data (Table 4.4.1), Relaxation data (Table 4.1.4, Annex 76), Differential stress vs. Axial strain diagram (Annex 75) | n | 20 | 75.8 | 55.8 | 29.1 | [6 empty] | 20 |  | 45.4 |  | 15.3 |  |  | 38.1 | 16.6
ZWD-A4A | 12 | TCR | Zuid357/7/5/26 | 1154 | 50 | 96.43 | 192.49 | 3099.8 |  | 2.205016 | unrealistic reported values |  | unrealistic reported values | unrealistic reported values | unrealistic reported values | unrealistic reported values | 0.26 | 31.6 | 22 | Strength data (Table 4.4.1), Relaxation data (Table 4.1.4, Annex 78), Differential stress vs. Axial strain diagram (Annex 77) | n | 30 | 86.8 | 56.8 | 29.5 | [6 empty] | 30 |  | 43.6 |  | 19.5 |  |  | 38.6 | 17.3
ZWD-A4A | 12 | TCR | Zuid357/7/10/28 | 1159 | 50 | 96.33 | 192.6 | 3090 |  | 2.201352 | unrealistic reported values |  | unrealistic reported values | unrealistic reported values | unrealistic reported values | unrealistic reported values | 0.29 | 37.1 | 29.3 | Strength data (Table 4.4.1), Relaxation data (Table 4.1.4, Annex 80), Differential stress vs. Axial strain diagram (Annex 79) | n | 7.5 | 55.6 | 48.1 | 23.1 | [6 empty] | 7.5 |  | 35.5 |  | 13.5 |  |  | 31.2 | 14.8
ZWD-A4A | 12 | TCR | Zuid357/8/5/31 | 1253 | 50 | 96.17 | 192.44 | 3093.4 |  | 2.212952 | unrealistic reported values |  | unrealistic reported values | unrealistic reported values | unrealistic reported values | unrealistic reported values | 0.27 | 32.9 | 23.6 | Strength data (Table 4.4.1), Relaxation data (Table 4.1.4, Annex 84), Differential stress vs. Axial strain diagram (Annex 83) | n | 5 | 46.1 | 41.1 | 17 | [6 empty] | 5 |  | 37 |  | 12.7 |  |  | 33.3 | 13.5
ZWD-A4A | 12 | TCR | Zuid357/8/5/30 | 1254 | 50 | 96.2 | 192.39 | 3080.6 |  | 2.202993 | unrealistic reported values |  | unrealistic reported values | unrealistic reported values | unrealistic reported values | unrealistic reported values | 0.25 | 31.4 | 21 | Strength data (Table 4.4.1), Relaxation data (Table 4.1.4, Annex 82), Differential stress vs. Axial strain diagram (Annex 81) | n | 25 | 82.1 | 57.1 | 29.6 | [6 empty] | 25 |  | 39.6 |  | 19.9 |  |  | 35.2 | 16.7
ZWD-A4A | 12 | TC | Zuid357/4/1/7 | 992 | 50 | 96.14 | 192.7 | 3052.4 |  | 2.182036 | unrealistic reported values |  | unrealistic reported values | unrealistic reported values | unrealistic reported values | unrealistic reported values |  |  |  | Strength data (Table 4.4.1), Differential stress vs. Axial strain diagram (Annex 3) | y (Fig. 4.1.1) | 25 | 75.9 | 50.9 | 25
ZWD-A4A | 12 | TC | Zuid357/4/6/9 | 995 | 50 | 96.22 | 192.6 | 3162.3 |  | 2.258014 | unrealistic reported values |  | unrealistic reported values | unrealistic reported values | unrealistic reported values | unrealistic reported values |  |  |  | Strength data (Table 4.4.1), Differential stress vs. Axial strain diagram (Annex 4) | n | 35 | 94.8 | 59.8 | 22.6
ZWD-A4A | 12 | TC | Zuid357/5/2/12 | 1021 | 50 | 96.22 | 192.69 | 3120.2 |  | 2.226912 | unrealistic reported values |  | unrealistic reported values | unrealistic reported values | unrealistic reported values | unrealistic reported values |  |  |  | Strength data (Table 4.4.1), Differential stress vs. Axial strain diagram (Annex 5) | n | 15 | 66.5 | 51.5 | 24.7
ZWD-A4A | 12 | TC | Zuid357/5/4/13 | 1023 | 50 | 96.29 | 192.42 | 3090.6 |  | 2.205671 | unrealistic reported values |  | unrealistic reported values | unrealistic reported values | unrealistic reported values | unrealistic reported values |  |  |  | Strength data (Table 4.4.1), Differential stress vs. Axial strain diagram (Annex 6) | n | 25 | 80.7 | 55.7 | 25.1
ZWD-A4A | 12 | TC | Zuid357/6/4/17 | 1103 | 50 | 96.08 | 192.61 | 3119.4 |  | 2.233761 | unrealistic reported values |  | unrealistic reported values | unrealistic reported values | unrealistic reported values | unrealistic reported values |  |  |  | Strength data (Table 4.4.1), Differential stress vs. Axial strain diagram (Annex 7) | n | 10 | 58.8 | 48.8 | 23.2
ZWD-A4A | 12 | TC | Zuid357/6/7/19 | 1106 | 50 | 96.37 | 192.41 | 3100.7 |  | 2.209321 | unrealistic reported values |  | unrealistic reported values | unrealistic reported values | unrealistic reported values | unrealistic reported values |  |  |  | Strength data (Table 4.4.1), Differential stress vs. Axial strain diagram (Annex 8) | n | 7.5 | 54.4 | 46.9 | 23.6
ZWD-A4A | 12 | TC | Zuid357/7/3/22 | 1152 | 50 | 96.33 | 192.62 | 3100.1 |  | 2.208318 | unrealistic reported values |  | unrealistic reported values | unrealistic reported values | unrealistic reported values | unrealistic reported values |  |  |  | Strength data (Table 4.4.1), Differential stress vs. Axial strain diagram (Annex 9) | n | 5 | 46.6 | 41.6 | 15.9
ZWD-A4A | 12 | TC | Zuid357/7/5/23 | 1154 | 50 | 96.32 | 192.38 | 3084.4 |  | 2.200332 | unrealistic reported values |  | unrealistic reported values | unrealistic reported values | unrealistic reported values | unrealistic reported values |  |  |  | Strength data (Table 4.4.1), Differential stress vs. Axial strain diagram (Annex 10) | n | 15 | 67.9 | 52.9 | 24.9
ZWD-A4A | 12 | TC | Zuid357/8/3/24 | 1252 | 50 | 96.41 | 192.23 | 3154.7 |  | 2.248036 | unrealistic reported values |  | unrealistic reported values | unrealistic reported values | unrealistic reported values | unrealistic reported values |  |  |  | Strength data (Table 4.4.1), Differential stress vs. Axial strain diagram (Annex 11) | n | 30 | 88.3 | 58.3 | 24.9
ZWD-A4A | 12 | TC | Zuid357/8/7/25 | 1255 | 50 | 96.32 | 192.19 | 3084.9 |  | 2.202865 | unrealistic reported values |  | unrealistic reported values | unrealistic reported values | unrealistic reported values | unrealistic reported values |  |  |  | Strength data (Table 4.4.1), Differential stress vs. Axial strain diagram (Annex 12) | n | 15 | 68.8 | 53.8 | 25
ZWD-A4A | 12 | TEC | Zuid357/4/1/K15 | 992 | 45 | 40.46 | 80.14 | 227.57 |  | 2.208637 | unrealistic reported values |  | unrealistic reported values | unrealistic reported values | unrealistic reported values | unrealistic reported values |  |  |  | Creep data (Table 4.2.1), Creep deformation vs. Time diagram (Annex 110) | n | [20 empty] | 25 | 4 | 21 | 0.00035
ZWD-A4A | 12 | TCC | Zuid357/4/6/K16 | 995 | 45 | 40.44 | 80.43 | 226.79 |  | 2.195301 | unrealistic reported values |  | unrealistic reported values | unrealistic reported values | unrealistic reported values | unrealistic reported values |  |  |  | Creep data (Table 4.2.1), Creep deformation vs. Time diagram (Annex 105) | n | [20 empty] | 15 | 23 | 8 | 3.54e-06 | 15 | 25 | 10 | 1.47e-05
ZWD-A4A | 12 | TCC | Zuid357/4/6/K17 | 995 | 40 | 40.46 | 80.16 | 224.96 |  | 2.182762 | unrealistic reported values |  | unrealistic reported values | unrealistic reported values | unrealistic reported values | unrealistic reported values |  |  |  | Creep data (Table 4.2.1), Creep deformation vs. Time diagram (Annex 104) | n | [20 empty] | 15 | 29 | 14 | 3.4e-05 | 15 | 31 | 16 | 6.15e-05
ZWD-A4A | 12 | TEC | Zuid357/5/2/K18 | 1020 | 45 | 40.44 | 80.41 | 225.51 |  | 2.183453 | unrealistic reported values |  | unrealistic reported values | unrealistic reported values | unrealistic reported values | unrealistic reported values |  |  |  | Creep data (Table 4.2.1), Creep deformation vs. Time diagram (Annex 109) | n | [20 empty] | 25 | 2.3 | 22.7 | 0.0016
ZWD-A4A | 12 | TCC | Zuid357/5/2/K19 | 1021 | 40 | 40.44 | 80.57 | 228.03 |  | 2.203468 | unrealistic reported values |  | unrealistic reported values | unrealistic reported values | unrealistic reported values | unrealistic reported values |  |  |  | Creep data (Table 4.2.1), Creep deformation vs. Time diagram (Annex 103) | n | [20 empty] | 10 | 25 | 15 | 5.6e-05 | 10 | 27 | 17 | 0.000102
ZWD-A4A | 12 | TCC | Zuid357/5/2/K21 | 1023 | 40 | 40.45 | 80.38 | 229.21 |  | 2.219009 | unrealistic reported values |  | unrealistic reported values | unrealistic reported values | unrealistic reported values | unrealistic reported values |  |  |  | Creep data (Table 4.2.1), Creep deformation vs. Time diagram (Annex 102) | n | [20 empty] | 10 | 27 | 17 | 8.6e-05 | 10 | 29 | 19 | 0.000145
ZWD-A4A | 12 | TCC | Zuid357/6/4/K27 | 1102 | 45 | 40.37 | 80.22 | 229.32 |  | 2.233327 | unrealistic reported values |  | unrealistic reported values | unrealistic reported values | unrealistic reported values | unrealistic reported values |  |  |  | Creep data (Table 4.2.1), Creep deformation vs. Time diagram (Annex 101) | n | [20 empty] | 20 | 28 | 8 | 6.5e-06 | 20 | 30 | 10 | 1e-05
ZWD-A4A | 12 | TCC | Zuid357/6/10/K33 | 1108 | 45 | 40.31 | 80.14 | 226.2 |  | 2.21171 | unrealistic reported values |  | unrealistic reported values | unrealistic reported values | unrealistic reported values | unrealistic reported values |  |  |  | Creep data (Table 4.2.1), Creep deformation vs. Time diagram (Annex 99) | n | [20 empty] | 20 | 32 | 12 | 2e-05 | 20 | 34 | 14 | 0.00036
ZWD-A4A | 12 | TCC | Zuid357/6/10/K32 | 1108 | 45 | 40.37 | 80.33 | 223.24 |  | 2.171137 | unrealistic reported values |  | unrealistic reported values | unrealistic reported values | unrealistic reported values | unrealistic reported values |  |  |  | Creep data (Table 4.2.1), Creep deformation vs. Time diagram (Annex 100) | n | [20 empty] | 20 | 30 | 10 | 4.5e-06 | 20 | 32 | 12 | 5.94e-06
ZWD-A4A | 12 | TCC | Zuid357/7/5/K36 | 1153 | 45 | 40.38 | 80.36 | 230.99 |  | 2.244559 | unrealistic reported values |  | unrealistic reported values | unrealistic reported values | unrealistic reported values | unrealistic reported values |  |  |  | Creep data (Table 4.2.1), Creep deformation vs. Time diagram (Annex 98) | n | [20 empty] | 5 | 16 | 11 | 1.9e-05 | 5 | 18 | 13 | 3.08e-05
ZWD-A4A | 12 | TCC | Zuid357/7/10/K40 | 1158 | 45 | 40.39 | 80.3 | 228.39 |  | 2.219854 | unrealistic reported values |  | unrealistic reported values | unrealistic reported values | unrealistic reported values | unrealistic reported values |  |  |  | Creep data (Table 4.2.1), Creep deformation vs. Time diagram (Annex 97) | n | [20 empty] | 5 | 18 | 13 | 5.1e-05 | 5 | 20 | 15 | 0.000112
ZWD-A4A | 12 | TCC | Zuid357/8/5/K45 | 1253 | 50 | 40.37 | 80.16 | 224.56 |  | 2.188606 | unrealistic reported values |  | unrealistic reported values | unrealistic reported values | unrealistic reported values | unrealistic reported values |  |  |  | Creep data (Table 4.2.1), Creep deformation vs. Time diagram (Annex 96) | n | [20 empty] | 10 | 24 | 14 | 6.5e-05
ZWD-A4A | 12 | TCC | Zuid357/8/7/K48 | 1255 | 50 | 40.48 | 80.2 | 231.22 |  | 2.240168 | unrealistic reported values |  | unrealistic reported values | unrealistic reported values | unrealistic reported values | unrealistic reported values |  |  |  | Creep data (Table 4.2.1), Creep deformation vs. Time diagram (Annex 95) | n | [20 empty] | 10 | 28 | 18 | 0.00017
ZWD-A4A | 12 | TCC | Zuid357/9/3/K50 | 1342 | 50 | 40.48 | 80.37 | 230.49 |  | 2.228372 | unrealistic reported values |  | unrealistic reported values | unrealistic reported values | unrealistic reported values | unrealistic reported values |  |  |  | Creep data (Table 4.2.1), Creep deformation vs. Time diagram (Annex 94) | n | [20 empty] | 10 | 22 | 12 | 3e-05
ZWD-A4A | 12 | TCC | Zuid357/9/3/K52 | 1342 | 50 | 40.49 | 80.18 | 233.89 |  | 2.265482 | unrealistic reported values |  | unrealistic reported values | unrealistic reported values | unrealistic reported values | unrealistic reported values |  |  |  | Creep data (Table 4.2.1), Creep deformation vs. Time diagram (Annex 93) | n | [20 empty] | 20 | 36 | 16 | 9.4e-05
ZWD-A4A | 12 | TCC | Zuid357/9/4/K57 | 1344 | 40 | 40.18 | 80.27 | 221.9 |  | 2.180192 | unrealistic reported values |  | unrealistic reported values | unrealistic reported values | unrealistic reported values | unrealistic reported values |  |  |  | Creep data (Table 4.2.1), Creep deformation vs. Time diagram (Annex 92) | n | [20 empty] | 15 | 30 | 15 | 6.4e-05
ZWD-A4A | 12 | PERM | Zw357/5/9/16 | [16 empty] | Nitrogen permeability vs. Pressure difference diagram (Fig. 4.3.2) | n
ZWD-A4A | 12 | PERM | Zw357/7/10/29 | 991 - 1350 | [15 empty] | Nitrogen permeability vs. Pressure difference diagram (Fig. 4.3.5) | n
ZWD-A4A | 12 | PERM | Zw357/6/10/20 | 991 - 1350 | [15 empty] | Nitrogen permeability vs. Pressure difference diagram (Fig. 4.3.5) | n
ZWD-KNZ-08 | 13 | UC | ZW8-30/1-1005 | 1005 | 22 | 90 | 180 |  | 2.209 | [10 empty] | Strength data (Table 6.1), Differential stress vs. Axial strain diagram (Fig. 6.2) | y (Fig. 6.22) | 0 | 19.58 | 19.58 | 1.37
ZWD-KNZ-08 | 13 | UC | ZW8-34/1-1073 | 1073 | 22 | 90 | 180 |  | 2.192 | [10 empty] | Strength data (Table 6.1), Differential stress vs. Axial strain diagram (Fig. 6.3) | n | 0 | 19.23 | 19.23 | 1.88
ZWD-KNZ-08 | 13 | UC | ZW8-38/1-1156 | 1156 | 22 | 90 | 180 |  | 2.174 | [10 empty] | Strength data (Table 6.1), Differential stress vs. Axial strain diagram (Fig. 6.4) | n | 0 | 18.47 | 18.47 | 1.86
ZWD-KNZ-08 | 13 | UC | ZW8-46/2-1226 | 1226 | 22 | 90 | 180 |  | 2.179 | [10 empty] | Strength data (Table 6.1), Differential stress vs. Axial strain diagram (Fig. 6.5) | n | 0 | 21.45 | 21.45 | 1.36
ZWD-KNZ-08 | 13 | UC | ZW8-49/1-1292 | 1292 | 22 | 90 | 180 |  | 2.166 | [10 empty] | Strength data (Table 6.1), Differential stress vs. Axial strain diagram (Fig. 6.6) | n | 0 | 17.8 | 17.8 | 1.99
ZWD-KNZ-08 | 13 | UC | ZW8-52/1-1295 | 1295 | 22 | 90 | 180 |  | 2.183 | [10 empty] | Strength data (Table 6.1), Differential stress vs. Axial strain diagram (Fig. 6.7) | n | 0 | 16.55 | 16.55 | 1.43
ZWD-KNZ-08 | 13 | UC | ZW8-57/1-1367 | 1367 | 22 | 90 | 180 |  | 2.166 | [10 empty] | Strength data (Table 6.1), Differential stress vs. Axial strain diagram (Fig. 6.8) | n | 0 | 17.45 | 17.45 | 1.7
ZWD-KNZ-08 | 13 | UC | ZW8-64/1-1452 | 1452 | 22 | 90 | 180 |  | 2.183 | [10 empty] | Strength data (Table 6.1), Differential stress vs. Axial strain diagram (Fig. 6.9) | n | 0 | 18.91 | 18.91 | 1.39
ZWD-KNZ-08 | 13 | UC | ZW8-67/1-1455 | 1455 | 22 | 90 | 180 |  | 2.174 | [10 empty] | Strength data (Table 6.1), Differential stress vs. Axial strain diagram (Fig. 6.10) | n | 0 | 19.94 | 19.94 | 1.6
ZWD-KNZ-08 | 13 | UC | ZW8-71/1-1460 | 1460 | 22 | 90 | 180 |  | 2.174 | [10 empty] | Strength data (Table 6.1), Differential stress vs. Axial strain diagram (Fig. 6.11) | n | 0 | 18.2 | 18.2 | 1.4
ZWD-KNZ-08 | 13 | UC | ZW8-72/1-1538 | 1538 | 22 | 90 | 180 |  | 2.201 | [10 empty] | Strength data (Table 6.1), Differential stress vs. Axial strain diagram (Fig. 6.12) | n | 0 | 28.67 | 28.67 | 3.08
ZWD-KNZ-08 | 13 | UC | ZW8-76/1-1541 | 1541 | 22 | 90 | 180 |  | 2.166 | [10 empty] | Strength data (Table 6.1), Differential stress vs. Axial strain diagram (Fig. 6.13) | n | 0 | 25.91 | 25.91 | 3.17
ZWD-KNZ-08 | 13 | UC | ZW8-78/1-1544 | 1544 | 22 | 90 | 180 |  | 2.183 | [10 empty] | Strength data (Table 6.1), Differential stress vs. Axial strain diagram (Fig. 6.14) | n | 0 | 26.2 | 26.2 | 3.38
ZWD-KNZ-08 | 13 | UC | ZW8-80/1-1622 | 1622 | 22 | 90 | 180 |  | 2.183 | [10 empty] | Strength data (Table 6.1), Differential stress vs. Axial strain diagram (Fig. 6.15) | n | 0 | 22.99 | 22.99 | 2.34
ZWD-KNZ-08 | 13 | UC | ZW8-81/1-1623 | 1623 | 22 | 90 | 180 |  | 2.174 | [10 empty] | Strength data (Table 6.1), Differential stress vs. Axial strain diagram (Fig. 6.16) | n | 0 | 22.09 | 22.09 | 2.32
ZWD-KNZ-08 | 13 | UC | ZW8-83/1-1625 | 1625 | 22 | 90 | 180 |  | 2.192 | [10 empty] | Strength data (Table 6.1), Differential stress vs. Axial strain diagram (Fig. 6.17) | n | 0 | 22.97 | 22.97 | 2.31
ZWD-KNZ-08 | 13 | UC | ZW8-85/1-1627 | 1627 | 22 | 90 | 180 |  | 2.218 | [10 empty] | Strength data (Table 6.1), Differential stress vs. Axial strain diagram (Fig. 6.18) | n | 0 | 24.72 | 24.72 | 2.44
ZWD-KNZ-08 | 13 | UC | ZW8-88/1-1707 | 1707 | 22 | 90 | 180 |  | 2.183 | [10 empty] | Strength data (Table 6.1), Differential stress vs. Axial strain diagram (Fig. 6.19) | n | 0 | 20.21 | 20.21 | 2.24
ZWD-KNZ-08 | 13 | UC | ZW8-91/1-1708 | 1708 | 22 | 90 | 180 |  | 2.148 | [10 empty] | Strength data (Table 6.1), Differential stress vs. Axial strain diagram (Fig. 6.20) | n | 0 | 20.15 | 20.15 | 2.47
ZWD-KNZ-08 | 13 | UC | ZW8-99/1-1795 | 1795 | 22 | 90 | 180 |  | 2.153 | [10 empty] | Strength data (Table 6.1), Differential stress vs. Axial strain diagram (Fig. 6.21) | n | 0 | 23.31 | 23.31 | 2.74
ZWD-KNZ-08 | 13 | TC/1.5 | ZW8-57/2-1367 | 1367 | 22 | 90 | 180 |  | 2.166 | [10 empty] | Strength data (Table 6.2), Differential stress vs. Axial strain diagram (Fig. 6.42) | n | 1.5 | 36.95 | 35.45 | 6.21
ZWD-KNZ-08 | 13 | TC/3.0 | ZW8-66/1-1454 | 1454 | 22 | 90 | 180 |  | 2.188 | [10 empty] | Strength data (Table 6.2), Differential stress vs. Axial strain diagram (Fig. 6.43) | n | 3 | 43.76 | 40.76 | 6.85
ZWD-KNZ-08 | 13 | TC/3.0 | ZW8-76/2-1541 | 1541 | 22 | 90 | 180 |  | 2.218 | [10 empty] | Strength data (Table 6.2), Differential stress vs. Axial strain diagram (Fig. 6.44) | n | 3 | 47.96 | 44.96 | 8.73
ZWD-KNZ-08 | 13 | TC/6.0 | ZW8-77/1-1542 | 1542 | 22 | 90 | 180 |  | 2.183 | [10 empty] | Strength data (Table 6.2), Differential stress vs. Axial strain diagram (Fig. 6.45) | n | 6 | 59.59 | 53.59 | 17.86
ZWD-KNZ-08 | 13 | TC/9.0 | ZW8-77/2-1542 | 1542 | 22 | 90 | 180 |  | 2.161 | [10 empty] | Strength data (Table 6.2), Differential stress vs. Axial strain diagram (Fig. 6.46) | n | 9 | 67.67 | 58.67 | 24.28
ZWD-KNZ-08 | 13 | TC/9.0 | ZW8-82/1-1624 | 1624 | 22 | 90 | 180 |  | 2.196 | [10 empty] | Strength data (Table 6.2), Differential stress vs. Axial strain diagram (Fig. 6.47) | n | 9 | 66.54 | 57.54 | 21.21
ZWD-KNZ-08 | 13 | TE/1.5 | ZW8-64/2-1452 | 1452 | 22 | 90 | 180 |  | 2.196 | [10 empty] | Strength data (Table 6.3), Differential stress vs. Axial strain diagram (Fig. 6.54) | n | [5 empty] | 36.32 | 1.5 |  | 1.5 | -4.2
ZWD-KNZ-08 | 13 | TE/1.5 | ZW8-79/1-1547 | 1547 | 22 | 90 | 180 |  | 2.174 | [10 empty] | Strength data (Table 6.3), Differential stress vs. Axial strain diagram (Fig. 6.55) | n | [5 empty] | 35.46 | 1.5 |  | 1.5 | -4.73
ZWD-KNZ-08 | 13 | TE/3.0 | ZW8-17/1-1544 | 1544 | 22 | 90 | 180 |  | 2.183 | [10 empty] | Strength data (Table 6.3), Differential stress vs. Axial strain diagram (Fig. 6.56) | n | [5 empty] | 42.03 | 3 |  | 3 | -5.45
ZWD-KNZ-08 | 13 | TE/3.0 | ZW8-74/1-1540 | 1540 | 22 | 90 | 180 |  | 2.192 | [10 empty] | Strength data (Table 6.3), Differential stress vs. Axial strain diagram (Fig. 6.57) | n | [5 empty] | 41.36 | 3 |  | 3 | -4.72
ZWD-KNZ-08 | 13 | TE/4.5 | ZW8-86/1-1629 | 1629 | 22 | 90 | 180 |  | 2.236 | [10 empty] | Strength data (Table 6.3), Differential stress vs. Axial strain diagram (Fig. 6.58) | n | [5 empty] | 50.01 | 4.5 |  | 4.5 | -7.81
ZWD-KNZ-08 | 13 | TE/4.5 | ZW8-11/1-1545 | 1545 | 22 | 90 | 180 |  | 2.227 | [10 empty] | Strength data (Table 6.3), Differential stress vs. Axial strain diagram (Fig. 6.59) | n | [5 empty] | 47.7 | 4.5 |  | 4.5 | -6.42
ZWD-KNZ-08 | 13 | UCC/8-12-14/470-606-719 | ZW8-48/1-1291 | 1291 | 50 | 90 | 225 |  | 2.187 | [10 empty] | Creep data (Table 7.1), Creep deformation vs. Time diagram (Fig. 7.2) | n | [20 empty] | 0 | 8 | 8 | 0.000484 | 0 | 11 | 11 | 0.00384 | 0 | 14 | 14 | 0.023
ZWD-KNZ-08 | 13 | UCC/8-12-14/470-606-719 | ZW8-58/1-1368 | 1368 | 50 | 90 | 225 |  | 2.173 | [10 empty] | Creep data (Table 7.1) | n | [20 empty] | 0 | 8 | 8 | 0.000408 | 0 | 11 | 11 | 0.00452 | 0 | 14 | 14 | ##
ZWD-KNZ-08 | 13 | UCC/8-12-14/470-606-719 | ZW8-70/1-1459 | 1459 | 50 | 90 | 225 |  | 2.18 | [10 empty] | Creep data (Table 7.1), Creep deformation vs. Time diagram (Fig. 7.4) | n | [20 empty] | 0 | 8 | 8 | 0.000373 | 0 | 11 | 11 | 0.00261 | 0 | 14 | 14 | 0.0226
ZWD-KNZ-08 | 13 | UCC/9-12-15/468-605-718 | ZW8-73/1-1539 | 1539 | 50 | 90 | 225 |  | 2.201 | [10 empty] | Creep data (Table 7.1), Creep deformation vs. Time diagram (Fig. 7.5) | n | [20 empty] | 0 | 9 | 9 | 0.00088 | 0 | 12 | 12 | 0.00171 | 0 | 15 | 15 | 0.00396
ZWD-KNZ-08 | 13 | UCC/9-12-15/468-605-718 | ZW8-84/1-1626 | 1626 | 50 | 90 | 225 |  | 2.222 | [10 empty] | Creep data (Table 7.1), Creep deformation vs. Time diagram (Fig. 7.6) | n | [20 empty] | 0 | 9 | 9 | 0.00088 | 0 | 12 | 12 | 0.00408 | 0 | 15 | 15 | 0.0132
ZWD-KNZ-08 | 13 | UCC/9-12-15/468-605-718 | ZW8-92/1-1710 | 1710 | 50 | 90 | 225 |  | 2.187 | [10 empty] | Creep data (Table 7.1), Creep deformation vs. Time diagram (Fig. 7.7) | n | [20 empty] | 0 | 9 | 9 | 0.00156 | 0 | 12 | 12 | 0.0069 | 0 | 15 | 15 | 0.0177
ZWD-KNZ-08 | 13 | TEC/18/34/431 | ZW8-65/1-1453 | 1453 | 50 | 90 | 180 |  | 2.183 | [10 empty] | Creep data (Table 7.2), Creep deformation vs. Time diagram (Fig. 7.11) | n | [37 empty] | 34 | 18 | 16 | 0.0191
ZWD-KNZ-08 | 13 | TEC/15/34/313 | ZW8-75/1-1541 | 1541 | 50 | 90 | 180 |  | 2.183 | [10 empty] | Creep data (Table 7.2), Creep deformation vs. Time diagram (Fig. 7.12) | n | [37 empty] | 34 | 15 | 19 | 0.0461
ZWD-KNZ-08 | 13 | TEC/12/34/457 | ZW8-87/1-1630 | 1630 | 50 | 90 | 180 |  | 2.236 | [10 empty] | Creep data (Table 7.2), Creep deformation vs. Time diagram (Fig. 7.13) | n | [37 empty] | 34 | 12 | 22 | 0.104
TCI-09 | 14 | TCR (7 steps) | Carnallite1 | 2496 | [15 empty] | Strength data (table 2), Differential stress vs. Axial strain diagram (Fig. 1) | n | [41 empty] | 1e-05 | 40 | 60.8 | 20.8 | 1e-06 | 40 | 53.2 | 13.2 | 1e-07 | 40 | 49 | 9 | 1e-08 | 40 | 45.5 | 5.5 | 1e-07 | 40 | 49 | 9 | 1e-06 | 40 | 54 | 14 | 1e-05 | 40 | 64 | 24
TCI-09 | 14 | TCR (7 steps) | Carnallite2 | 2496 | [15 empty] | Strength data (table 2), Differential stress vs. Axial strain diagram (Fig. 1), Differential stress vs. Time diagram (Fig. 1), Stress relaxation diagram step1 and step7 (Fig. 3) | n | [41 empty] | 1e-05 | 40 | 61.5 | 21.5 | 1e-06 | 40 | 53.4 | 13.4 | 1e-07 | 40 | 49 | 9 | 1e-08 | 40 | 45.2 | 5.2 | 1e-07 | 40 | 49 | 9 | 1e-06 | 40 | 54.5 | 14.5 | 1e-05 | 40 | 64.3 | 24.3
TCI-09 | 14 | TCR (3 steps) | Carnallite3 | 2496 | [15 empty] | Strength data (table 2), Differential stress vs. Axial strain diagram (Fig. 1) | n | [41 empty] | 1e-05 | 40 | 68.1 | 28.1 | 1e-06 | 40 | 58 | 18 | 1e-07 | 40 | 51.1 | 11.1
TCI-09 | 14 | TCR (1 step) | Carnallite4 | 2496 | [15 empty] | Strength data (table 2), Differential stress vs. Axial strain diagram (Fig. 1) | n | [41 empty] | 1e-05 | 40 | 57.4 | 17.4
TCI-09 | 14 | TCR (7 steps) | Carnallite5 | 2496 | [15 empty] | Strength data (table 2), Differential stress vs. Axial strain diagram (Fig. 1) | n | [41 empty] | 1e-05 | 40 | 61.9 | 21.9 | 1e-06 | 40 | 53.8 | 13.8 | 1e-07 | 40 | 49.4 | 9.4 | 1e-08 | 40 | 46.1 | 6.1 | 1e-07 | 40 | 50.2 | 10.2 | 1e-06 | 40 | 45.2 | 15.2 | 1e-05 | 40 | 63.8 | 23.8
TCI-09 | 14 |  | Carnallite_av1-5 | 2496 | [6 empty] | 3.938 |  | 1.988 | 0.33 | 16.8 | 6.3
TCI-09 | 14 | TCR (7 steps) | Bischovite5 | 2485 | [15 empty] | Strength data (table 2), Differential stress vs. Axial strain diagram (Fig. 1), Differential stress vs. Time diagram (Fig. 1), Stress relaxation diagram step2 and step6 (Fig. 3) | n | [41 empty] | 1e-05 | 40 | 45.3 | 5.3 | 1e-06 | 40 | 43.8 | 3.8 | 1e-07 | 40 | 42.3 | 2.3 | 1e-08 | 40 | 41.2 | 1.2 | 1e-07 | 40 | 42.2 | 2.2 | 1e-06 | 40 | 43.5 | 3.4 | 1e-05 | 40 | 45 | 5
TCI-09 | 14 | TCR (5 steps) | Bischovite6 | 2485 | [15 empty] | Strength data (table 2), Differential stress vs. Axial strain diagram (Fig. 1) | n | [41 empty] | 1e-06 | 40 | 43.2 | 3.2 | 1e-06 | 40 | 43.8 | 3.8 | 1e-05 | 40 | 45.7 | 5.7 | 1e-05 | 40 | 45.5 | 5.5 | 1e-07 | 40 | 42.3 | 2.3
TCI-09 | 14 | TCR (11 steps) | Bischovite7 | 2485 | [15 empty] | Strength data (table 2), Differential stress vs. Axial strain diagram (Fig. 1) | n | [41 empty] | 1e-05 | 40 | 45.2 | 5.2 | 1e-06 | 40 | 43.4 | 3.4 | 1e-07 | 40 | 42.1 | 2.1 | 1e-08 | 40 | 41.2 | 1.2 | 1e-07 | 40 | 42 | 2 | 1e-06 | 40 | 43.5 | 3.5 | 1e-05 | 40 | 45.3 | 5.3 | 1e-06 | 40 | 43.5 | 3.5 | 1e-06 | 40 | 43.5 | 3.5 | 1e-05 | 40 | 45.5 | 5.5 | 1e-05 | 40 | 45.3 | 5.3
TCI-09 | 14 |  | Bischovite_av5-7 | 2485 | [6 empty] | 4.312 |  | 2.037 | 0.36 | 18 | 6.6
TCI-09 | 14 | TCR (7 steps) | Mixture1 (65% halite, 4% carnallite, 14% bischovite) | 2455 | [15 empty] | Strength data (table 2), Differential stress vs. Axial strain diagram (Fig. 1), Differential stress vs. Time diagram (Fig. 1), Stress relaxation diagram step2 and step6 (Fig. 3) | n | [41 empty] | 1e-05 | 40 | 65.7 | 25.7 | 1e-06 | 40 | 66.1 | 26.1 | 1e-07 | 40 | 63.2 | 23.2 | 1e-08 | 40 | 60.6 | 20.6 | 1e-07 | 40 | 63.3 | 23.3 | 1e-06 | 40 | 67.7 | 27.7 | 1e-05 | 40 | 73.3 | 33.3
TCI-09 | 14 | TCR (7 steps) | Mixture2 (30% halite, 37% carnallite, 19% bischovite) | 2455 | [15 empty] | Strength data (table 2), Differential stress vs. Axial strain diagram (Fig. 1) | n | [41 empty] | 1e-05 | 40 | 64.9 | 24.9 | 1e-06 | 40 | 61.6 | 21.6 | 1e-07 | 40 | 56.8 | 16.8 | 1e-08 | 40 | 50.8 | 10.8 | 1e-07 | 40 | 56.7 | 16.7 | 1e-06 | 40 | 61.1 | 21.1 | 1e-05 | 40 | 65.2 | 25.2
TCI-09 | 14 |  | Mixture_av1-2 | 2455 | [6 empty] | 3.97 |  | 2.207 | 0.28 | 19.8 | 7.8

## Mechanical test type
TYPE | DESCRIPTION
UC | Uniaxial compaction test (constant axial strain rate of 2.5E-05 1/s)
TC | Triaxial compaction test (constant axial strain rate of 2.5E-05 1/s)
TE | Triaxial extension test (constant axial strain rate of 2.5E-05 1/s)
TCR | Triaxial compaction with relaxation tests (constant axial strain rate of 5E-06 1/s with relaxation intervals at 5% or 10% strain)
TCC | Triaxial compaction creep test (single step or multi step)
TCC-ss | Triaxial compaction creep test (single step)
TCC-ms | Triaxial compaction creep test (multi step)
SV | Direct Shear (constant deformation rate of 2 micrometer/s, stepwise reduction in applied normal stress)
TEC | Triaxial extension creep (single step)
PERM | Nitrogen permeability test (sigma3 = 20 MPa)
TC/sigma3 | Triaxial compression test / horizontal stress sigma3 in MPa
TE/sigma1 | Triaxial extension test / vertical stress sigma1 in MPa
UCC/sigma1/t | Uniaxial Compression Creep test / vertical stress sigma1 in MPa / test duration in h
TEC/sigma1/t | Triaxial Extension Creep test / vertical stress sigma1 in MPa / horizontal stress sigma3 in MPa / test duration in h
TCR (steps) | Triaxial Compression Relaxation test (Strain-rate stepping tests with stress relaxation intervals)

## Additional documents
ANALYSIS_ID | LOCATION_ID | DATA_TYPE | SOURCE_DOC
14 | TCI-09 | Core photos | Muhammad_et_al_2022.pdf
15 | ISH-01 | Bromide profile | NLOG_GS_PUB_110328 Encl 10 bromide profile for exploration well ISH-01. rev00a.pdf
16 | ZWD-A4A | Bromide profile | NLOG_GS_PUB_Geological_End-of-Well_Report_ZW_A4A.pdf
17 | ZWD-A4B | Bromide profile | NLOG_GS_PUB_End_Of_Well_Report_ZW_A4B.pdf
18 | ZWD-A6A | Bromide profile | NLOG_GS_PUB_080109_geol_report_ZW_A6A.pdf
19 | BAR-NE-02-B | Mineral composition | NLOG_GS_PUB_IG1074006_BAR-NE-02-B.PDF
20 | EGMB-01 | Core photos | NLOG_GS_PUB_19971103-2-06_EGMB-01.pdf
21 | ISH-01 | Core photos | NLOG_GS_PUB_110302 Encl 8 core photographs_ISH-01.pdf
22 | ISH-01 | Core photos | NLOG_GS_PUB_Kerfoto_RL.zip
23 | ISH-01 | Core photos | NLOG_GS_PUB_Kernfoto_TL.zip
24 | VDM-02 | Core photos | NLOG_GS_PUB_19970528-3-01.pdf
25 | VDM-03 | Core photos | NLOG_GS_PUB_19970528-4-01.pdf
26 | VDM-04 | Core photos | NLOG_GS_PUB_19970528-5-01.pdf
27 | WSN-13 | Core photos | NLOG_GS_PUB_20130320-00-02_WSN-13.pdf
28 | ZWD-A2A | Core photos | NLOG_GS_PUB_Kernfotos_ZWD-A2A.zip
29 | ZWD-A2B | Core photos | NLOG_GS_PUB_070628_ZW_A2B.pdf
30 | ZWD-A3A | Core photos | NLOG_GS_PUB_ZW A3A.pdf
31 | ZWD-A4A | Core photos | NLOG_GS_PUB_ZW A4A.pdf
32 | ZWD-A4B | Core photos | NLOG_GS_PUB_ZW_A4B.pdf
33 | ZWD-A6A | Core photos | NLOG_GS_PUB_20071206_ZW_A6A.pdf