## Andargoli 2018
Authors: | Andargoli et al
Year: | 2018
Source document: | Andargoli, M.B.E., Shahriar, K., Ramezanzadeh, A., Goshtasbi, K. (2018) An Experimental Comparison between Influences of Long-Term Creep and Cyclic Creep Experiments on Dynamic Elastic Constants of Rock Salt. The Mechanical Behavior of Salt IX (SaltMech IX); Proc. 9th Conference, Hannover, Germany
Test type: | Uniaxial creep tests with monotonic loading and cyclic loading, ultrasonic measurement of elastic properties before and after deformation
Conditions | Room temperature
Salt type | Salt Diapir (Khoshkalat Salt Mine, Iran)
RESULTS FROM UNIAXIAL COMPRESSIVE STRENGTH TESTS
Sample I.D. | Density (g/cm3) | Uniaxial compressive strength (MPa) | Static values |  | Length / Diameter ratio | Purity of halite (%) | Crystal size (mm)
|  |  | Young's Modulus (GPa) | Poisson's Ratio
EU1 | 2.151 | 23.17 | 1.58 | 0.335 | 2.28 | 98 | 1-2.5
EU2 | 2.118 | 19.09 | 1.56 | 0.335 | 2.3 | 97 | 1-1.5
EU3 | 2.168 | 22.73 | 2.13 | 0.374 | 2.25 | 98 | 1-2.0
EU4 | 2.12 | 20.35 | 1.25 | 0.366 | 2.3 | 97 | 0.5-1.5
EU5 | 2.151 | 21.64 | 1.13 | 0.37 | 2.4 | 98 | 0.5-2.0
PROPERTIES OF SAMPLES IN UNIAXIAL LONG-TERM CREEP TESTS & RESULTS FROM ULTRASONIC MEASUREMENTS
Sample I.D. | Length / Diameter ratio | Axial stress (MPa) | Test time (days) | Ultrasonic test performed | density (g/cm3) | Vp (m/s) | Vs (m/s) | dynamic values calculated from ultrasonic measurements
[8 empty] | Young's Modulus (GPa) | Bulk Modulus (GPa) | Poisson's Ratio
LTC1 | 2.23 | 14.02 | 15 | Before LTC test | 2.158 | 4347 | 2356 | 31 | 12 | 0.292
|  |  |  | After LTC test | 2.158 | 4092 | 2342 | 29.7 | 11.8 | 0.256
LTC2 | 2.44 | 10 | 26 | Before LTC test | 2.13 | 3739 | 2361 | 27.8 | 11.9 | 0.31
|  |  |  | After LTC test | 2.12 | 3498 | 2340 | 25.25 | 11.4 | 0.28
LTC3 | 2.3 | 5.5 | 20 | Before LTC test | 2.148 | 3956 | 2157 | 25.8 | 10 | 0.29
|  |  |  | After LTC test | 2.161 | 3551 | 2133 | 23.9 | 9.83 | 0.22
PROPERTIES OF SAMPLES IN UNIAXIAL CYCLIC CREEP TESTS & RESULTS FROM ULTRASONIC MEASUREMENTS
Sample I.D. | Length / Diameter ratio | Axial Stress (MPa) |  | Number of load cycles | Test time (days) | Ultrasonic test performed | density (g/cm3) | Vp (m/s) | Vs (m/s) | dynamic values calculated from ultrasonic measurements
|  | Lower limit | Upper limit | [6 empty] | Young's Modulus (GPa) | Bulk Modulus (GPa) | Poisson's Ratio
CCT1 | 2.3 | 0 | 14 | 16 | 47 | Before CC test | 2.158 | 3974 | 2484 | 31.4 | 13.3 | 0.18
[6 empty] | After CC test | 2.159 | 3757 | 2002 | 22.5 | 8.65 | 0.3
CCT2 | 2.2 | 0 | 10 | 18 | 54 | Before CC test | 2.163 | 3893 | 2289 | 28 | 11.3 | 0.236
[6 empty] | After CC test | 2.163 | 3984 | 2209 | 26.8 | 10.6 | 0.272
CCT3 | 2.2 | 0 | 5 | 15 | 46 | Before CC test | 2.18 | 3738 | 2440 | 29.35 | 13 | 0.258
[6 empty] | After CC test | 2.178 | 3601 | 2025 | 22.66 | 8.93 | 0.27
CCT4 | 2.3 | 5 | 14 | 10 | 27 | Before CC test | 2.159 | 3846 | 2217 | 26.6 | 10.6 | 0.251
[6 empty] | After CC test | 2.158 | 4053 | 2116 | 25.3 | 9.7 | 0.31
CCT5 | 2.2 | 10 | 14 | 10 | 24 | Before CC test | 2.178 | 3712 | 2197 | 25.9 | 10.5 | 0.231
[6 empty] | After CC test | 2.177 | 3712 | 2014 | 22.8 | 8.8 | 0.292

## Bérest 2019
Authors: | Bérest et al
Year: | 2019
Source document: | Bérest, P., Gharbi, H., Brouard, B., Brückner, D., et al. (2019). Very slow creep tests on salt samples. Rock Mechanics and Rock Engineering, 52, 2917-2934
Test type: | Unconfined, multi-step constant load creep tests
Conditions | atmospheric pressure, temperature of 7.8 degrees C
Salt type | Domal Salt (Avery Island, AI)
Domal Salt (Gorleben, Go)
Bedded salt (Hauterives, HR)
|  |  |  | Stage 1 (after 11 months) |  |  | Stage 2 (after 9 months) |  |  | Stage 3 (after 8 months)
Sample I.D. | Sample origin | Sample depth (m) | Temperature (degrees C) | Applied stress (MPa) | Creep rates at the end of loading step (1/s) | Creep rates at the end of loading step (1/d) | Applied stress (MPa) | Creep rates at the end of loading step (1/s) | Creep rates at the end of loading step (1/d) | Applied stress (MPa) | Creep rates at the end of loading step (1/s) | Creep rates at the end of loading step (1/d)
AI#1 | Avery Island | 153.5 | 7.8 | 0.2 | 7.5e-12 | 6.48e-07 | 0.4 | 5.5e-12 | 4.752e-07 | 0.6 | 6.3e-12 | 5.4432e-07
AI#2 | Avery Island | 153.5 | 7.8 | 0.2 | 3e-12 | 2.592e-07 | 0.2 | 1.1e-12 | 9.504e-08 | 0.6 | 4.8e-12 | 4.1472e-07
HR#1 | Hauterives | 1304 | 7.8 | 0.2 | 3e-13 | 2.592e-08 | 0.4 | 8e-13 | 6.912e-08 | 0.6 | 1.2e-12 | 1.0368e-07
Go#1 | Gorleben | unknown | 7.8 | 0.2 | 3e-12 | 2.592e-07 | 0.2 | 2.5e-12 | 2.16e-07 | 1.07 | 1.25e-11 | 1.08e-06
Go#2 | Gorleben | unknown | 7.8 | 0.2 | 2-3E-12 | 1.7-2.6E-07 | 0.4 | n.a. | n.a. | 0.6 | n.a. | n.a.

## BGR 2003
Authors: | Hunsche et al (BGR)
Year: | 2003
Source document: | BGR (2003) Projekt Gorleben - Thermomechanisches verhalten von salzgestein. Abschlussbericht (9G2138110000). Hannover, Germany
Test type: | True-Triaxial compression tests
Conditions | Room temperature
Salt type | Domal salt (Gorleben salt dom, Germany)
Refer BGR (2003) for definition of these parameters
Experimental determination of Dilatancy Boundary and Failure (See Figure 5.4.2)
Tabel | Test no. | Comment | Volumetric deformation rate [1/d] | Stresses [MPa] |  | Work [J/m³] |  | Second Invariant of Stress I2 | Ratio's describing test consitions |  | Effective shear stresses [MPa]
|  |  |  | Mean stress (MPa) | Effective stress (MPa) | Volumetric deformation work Wv | Deviatoric deformation work Wd |  | rv | rp | τd | τneu (MPa) | Δτ
Tab. 5.4.1 | 05_99F | t-s teigend, s -cons t | 0.033 | 9.912 | 13.498 | 0.008 | 0.013 | -203.672 | 0.02 | 0.015 | 15.646 | 14.229 | -0.731
| 02_00F | t-Stufen s teigend, s -cons t. | 0 | 12.021 | 18.878 | 0.013 | 0.184 | -255.332 | -0.016 | -0.01 | 18.189 | 19.726 | -0.847
| 02_00F | t-Stufen s teigend, s -cons t. | -0.001 | 11.914 | 22.159 | -0.003 | 0.491 | -180.297 | -0.098 | -0.053 | 18.062 | 21.789 | 0.37
| 02_00F | t-Stufen s teigend, s -cons t. | -0.005 | 11.55 | 24.878 | -0.07 | 1.242 | -90.765 | -0.214 | -0.1 | 17.63 | 22.977 | 1.901
| 05_99F | s ,t-s teigend | -3.109 | 11.175 | 25.235 | -0.031 | 0.38 | -56.214 | -0.341 | -0.151 | 17.181 | 23.702 | 1.533
| 05_99F | s ,t-s teigend | -14.255 | 13.434 | 30.544 | -0.209 | 1.244 | -74.948 | -0.572 | -0.252 | 19.838 | 29.999 | 0.545
| 09_99F | s ,t-s teigend | -1.096 | 9.523 | 20.979 | -0.006 | 0.172 | -52.012 | -0.208 | -0.095 | 15.164 | 19.512 | 1.467
| 09_99F | s ,t-s teigend | -3.488 | 11.554 | 26.141 | -0.046 | 0.489 | -58.833 | -0.334 | -0.148 | 17.635 | 24.313 | 1.828
| 09_99F | s ,t-s teigend | -15.817 | 13.356 | 30.156 | -0.202 | 1.256 | -80.48 | -0.58 | -0.258 | 19.748 | 29.918 | 0.238
| 04_99F | t-s teigend, s -cons t | 0.094 | 13.876 | 16.553 | 0.015 | 0.026 | -440.615 | 0.039 | 0.033 | 20.346 | 17.597 | -1.043
| 04_99F | t-s teigend, s -cons t | -0.406 | 13.96 | 21.98 | 0.014 | 0.119 | -343.05 | -0.071 | -0.045 | 20.442 | 24.164 | -2.183
| 04_99F | t-s teigend, s -cons t | -1.613 | 14.022 | 26.331 | 0.001 | 0.312 | -243.143 | -0.158 | -0.084 | 20.512 | 26.091 | 0.24
| 04_99F | t-s teigend, s -cons t | -9.047 | 14.001 | 30.521 | -0.056 | 0.76 | -122.305 | -0.387 | -0.178 | 20.489 | 29.196 | 1.325
| 05_99F | t-s teigend, s -cons t | -0.205 | 10.044 | 17.358 | 0.007 | 0.048 | -152.003 | -0.054 | -0.031 | 15.807 | 18.142 | -0.785
| 05_99F | t-s teigend, s -cons t | -1.596 | 10.109 | 21.123 | 0.001 | 0.14 | -83.484 | -0.217 | -0.104 | 15.887 | 20.594 | 0.529
| 20_99F | t-cons t, s -Stufen fallend | -0.002 | 13.625 | 24.922 | -0.028 | 1.199 | -246.334 | -0.112 | -0.061 | 20.057 | 24.609 | 0.313
| 20_99F | t-cons t, s -Stufen fallend | -0.002 | 12.563 | 24.703 | -0.047 | 1.501 | -168.347 | -0.118 | -0.06 | 18.826 | 23.146 | 1.557
| 10_00F | t-cons t, s -cons t | -0.001 | 10.933 | 20.502 | -0.008 | 0.413 | -148.399 | -0.11 | -0.059 | 16.889 | 20.509 | -0.008
| 05_01F | t-cons t, s -cons t | 0 | 14.211 | 18.904 | 0.012 | 0.191 | -427.207 | 0.019 | 0.014 | 20.729 | 18.763 | 0.141
| 02_02F | t-cons t, s -cons t | 0 | 7.538 | 12.995 | 0.007 | 0.026 | -86.046 | 0.065 | 0.065 | 12.634 | 10.714 | 2.281
| 02_02F | t-cons t, s -cons t | -0.001 | 7.504 | 16.298 | 0.004 | 0.098 | -36.137 | -0.113 | -0.113 | 12.589 | 15.114 | 1.184
| 03_02F | t-cons t, s -cons t | 0 | 7.506 | 13.026 | 0.015 | 0.027 | -84.193 | 0.088 | 0.088 | 12.592 | 10.37 | 2.656
| 03_02F | t-cons t, s -cons t | -0.001 | 7.523 | 16.281 | 0.013 | 0.104 | -37.276 | -0.1 | -0.1 | 12.614 | 14.993 | 1.288
| 09_99F | s ,t-s teigend | -0.276 | 7.818 | 16.807 | 0.002 | 0.064 | -42.128 | -0.087 | -0.041 | 12.998 | 15.306 | 1.5
| 05_99F | t-s teigend, s -cons t | 0.047 | 9.986 | 10.225 | 0.007 | 0.003 | -246.895 | 0.072 | 0.071 | 15.736 | 13.063 | -2.837
| 09_00F | t-cons t, s -cons t | 0 | 8.679 | 14.076 | -0.005 | 0.116 | -126.921 | -0.111 | -0.07 | 14.104 | 17 | -2.924
| 15_99F | t-cons t, s -cons t | -0.328 | 12.102 | 27.266 | -0.953 | 4.454 | -67.664 | -0.699 | -0.311 | 18.284 | 28.406 | -1.14
| 17_01F | t-cons t, s -cons t | 0.001 | 10.094 | 13.121 | 0.011 | 0.029 | -219.603 | 0.058 | 0.058 | 15.869 | 13.435 | -0.314
| 18_01F | t-cons t, s -cons t | 0 | 10.048 | 12.96 | 0.007 | 0.021 | -218.895 | 0.087 | 0.087 | 15.812 | 12.855 | 0.105
| 19_01F | t-cons t, s -cons t | 0.001 | 7.506 | 10.446 | 0.006 | 0.007 | -114.459 | 0.208 | 0.208 | 12.591 | 9.171 | 1.275
| 20_01F | t-cons t, s -cons t | 0 | 7.542 | 10.402 | 0.008 | 0.013 | -116.526 | 0.095 | 0.095 | 12.638 | 10.32 | 0.082
| 20_01F | t-cons t, s -cons t | 0 | 5.987 | 10.457 | 0.007 | 0.017 | -52.849 | -0.171 | -0.171 | 10.553 | 13.028 | -2.571
tab. 5.4.2 | 11_98F | t-s teigend, s -cons t. | -0.001 | 12.96 | 22.605 | -0.002 | 0.043 | -248.372 | -0.101 | -0.058 | 19.289 | 23.399 | -0.794
| 14_99F | t-Stufen s teigend, s -cons t | 0 | 9.99 | 15.489 | 0.005 | 0.056 | -179.465 | -0.013 | -0.009 | 15.741 | 16.897 | -1.408
| 14_99F | t-Stufen s teigend, s -cons t | -0.001 | 9.909 | 18.829 | -0.003 | 0.185 | -117.261 | -0.121 | -0.064 | 15.641 | 19.084 | -0.255
| 02_00F | t-Stufen s teigend, s -cons t. | -0.065 | 11.665 | 26.737 | -0.315 | 2.621 | -50.764 | -0.532 | -0.233 | 17.766 | 26.277 | 0.46
| 11_99F | t-Stufen wechs elnd, s -cons t. | -0.005 | 9.965 | 18.979 | 0 | 0.14 | -117.796 | -0.135 | -0.071 | 15.71 | 19.375 | -0.396
| 11_99F | t-Stufen wechs elnd, s -cons t. | -0.003 | 9.989 | 18.991 | -0.003 | 0.171 | -118.983 | -0.178 | -0.094 | 15.739 | 19.954 | -0.963
| 19_99F | t-cons t, s -Stufen fallend | 0 | 13.9 | 22.09 | 0.004 | 0.54 | -335.624 | -0.059 | -0.037 | 20.373 | 23.747 | -1.658
| 19_99F | t-cons t, s -Stufen fallend | -0.001 | 11.835 | 21.984 | -0.004 | 0.697 | -178.569 | -0.103 | -0.055 | 17.969 | 21.759 | 0.225
| 19_99F | t-cons t, s -Stufen fallend | -0.001 | 10.793 | 21.858 | -0.014 | 0.837 | -110.583 | -0.153 | -0.076 | 16.721 | 20.94 | 0.918
| 21_99F | t-cons t, s -Stufen fallend | 0 | 12.012 | 18.889 | 0.02 | 0.239 | -254.443 | -0.042 | -0.027 | 18.178 | 20.636 | -1.747
| 21_99F | t-cons t, s -Stufen fallend | -0.001 | 9.975 | 18.922 | 0.015 | 0.312 | -119.459 | -0.151 | -0.08 | 15.722 | 19.603 | -0.681
| 21_99F | t-cons t, s -Stufen fallend | -0.001 | 8.606 | 18.765 | 0.006 | 0.396 | -46.127 | -0.223 | -0.102 | 14.01 | 18.073 | 0.692
| 22_99F | t-cons t, s -Stufen fallend | 0 | 10.033 | 15.558 | 0.009 | 0.106 | -180.985 | 0 | 0 | 15.794 | 15.85 | -0.292
| 22_99F | t-cons t, s -Stufen fallend | 0 | 9.05 | 15.514 | 0.009 | 0.128 | -125.384 | -0.073 | -0.043 | 14.572 | 17.015 | -1.501
| 22_99F | t-cons t, s -Stufen fallend | 0 | 8.013 | 15.512 | 0.007 | 0.152 | -72.304 | -0.1 | -0.052 | 13.251 | 15.779 | -0.267
| 22_99F | t-cons t, s -Stufen fallend | 0 | 7.231 | 15.513 | 0.004 | 0.181 | -36.523 | -0.168 | -0.079 | 12.229 | 15.189 | 0.323
| 23_99F | t-cons t, s -cons t | -0.003 | 12.691 | 25.055 | -0.052 | 0.968 | -169.344 | -0.186 | -0.094 | 18.976 | 24.443 | 0.612
| 15_99F | t-cons t, s -cons t | -0.352 | 12.815 | 28.998 | -0.5 | 2.879 | -72.212 | -0.581 | -0.257 | 19.12 | 28.884 | 0.114
| 07_99F | t-s teigend, s -cons t | -4.117 | 36.259 | 54.726 | -0.178 | 8.946 | -2446.661 | -0.074 | -0.049 | 43.077 | 52.912 | 1.814
| 01_99F | t-s teigend, s -cons t. | -1.658 | 19.739 | 32.633 | -0.004 | 0.679 | -636.479 | -0.117 | -0.071 | 26.792 | 33.551 | -0.918
| 01_99F | t-s teigend, s -cons t. | -22.885 | 19.096 | 39.395 | -0.266 | 2.607 | -317.935 | -0.418 | -0.203 | 26.107 | 38.454 | 0.941
| 02_99F | t-s teigend, s -cons t. | -1.92 | 24.296 | 38.145 | -0.023 | 1.28 | -1043.403 | -0.098 | -0.063 | 31.511 | 39.136 | -0.99
| 02_99F | t-s teigend, s -cons t. | -11.619 | 23.574 | 43.683 | -0.218 | 3.367 | -713.11 | -0.242 | -0.131 | 30.777 | 42.375 | 1.308
| 03_99F | t-s teigend, s -cons t. | -3.745 | 28.374 | 45.429 | -0.108 | 3.277 | -1383.368 | -0.109 | -0.068 | 35.569 | 44.939 | 0.49
| 03_99F | t-s teigend, s -cons t. | -19.041 | 27.026 | 48.742 | -0.472 | 6.988 | -1003.249 | -0.239 | -0.133 | 34.242 | 47.456 | 1.287
| 06_99F | t-s teigend, s -cons t | -2.531 | 33.089 | 49.02 | -0.083 | 4.139 | -2083.099 | -0.072 | -0.049 | 40.106 | 48.978 | 0.042
| 06_99F | t-s teigend, s -cons t | -8.764 | 31.886 | 52.322 | -0.287 | 7.284 | -1681.413 | -0.145 | -0.088 | 38.963 | 51.106 | 1.216
| 07_99F | t-s teigend, s -cons t | -12.076 | 35.098 | 55.646 | -0.373 | 11.89 | -2147.462 | -0.143 | -0.091 | 41.996 | 55.291 | 0.354
| 08_99F | t-s teigend, s -cons t | -7.04 | 40.171 | 57.194 | -0.229 | 11.542 | -3205.557 | -0.102 | -0.072 | 46.665 | 59.479 | -2.286
| 06_01F | t-cons t, s -Stufen fallend | -0.002 | 24.883 | 34.065 | -0.026 | 3.838 | -1277.224 | -0.025 | -0.018 | 32.103 | 36.015 | -1.949
| 06_01F | t-cons t, s -Stufen fallend | -0.004 | 22.584 | 34.701 | -0.051 | 4.757 | -928.068 | -0.045 | -0.029 | 29.763 | 34.534 | 0.167
| 10_00F | t-cons t, s -cons t | -0.003 | 15.595 | 27.987 | -0.117 | 2.389 | -338.031 | -0.095 | -0.053 | 22.289 | 27.1 | 0.886
Tab. 5.4.3 | 11_00F | t-cons t, s -cons t | -0.004 | 15.603 | 27.802 | -0.099 | 2.21 | -343.881 | -0.099 | -0.055 | 22.297 | 27.197 | 0.604
| 13_00F | t-cons t, s -cons t | -0.017 | 23.72 | 35.426 | -0.065 | 2.852 | -1060.369 | -0.045 | -0.03 | 30.925 | 35.962 | -0.536
| 13_00F | t-cons t, s -cons t | -0.034 | 19.771 | 35.553 | -0.16 | 4.552 | -540.619 | -0.118 | -0.066 | 26.826 | 33.628 | 1.925
| 02_01F | t-cons t, s -cons t | 0 | 18.161 | 22.625 | 0.021 | 0.372 | -733.555 | 0.004 | 0.003 | 25.104 | 23.924 | -1.299
| 02_01F | t-cons t, s -cons t | -0.018 | 26.251 | 40.652 | -0.237 | 8.001 | -1241.044 | -0.056 | -0.037 | 33.474 | 39.71 | 0.942
| 04_01F | t-cons t, s -cons t | 0 | 25.766 | 30.246 | 0.031 | 1.811 | -1534.268 | 0.001 | 0.001 | 32.99 | 32.236 | -1.99
| 07_01F | t-cons t, s -cons t | -0.007 | 21.327 | 35.441 | -0.27 | 6.664 | -736.461 | -0.081 | -0.049 | 28.461 | 34.515 | 0.926
| 11_01F | t-cons t, s -cons t | 0.004 | 36.585 | 38.859 | 0.128 | 7.01 | -3260.39 | 0.039 | 0.037 | 43.379 | 36.135 | 2.724
| 11_01F | t-cons t, s -cons t | 0.002 | 36.436 | 37.858 | 0.159 | 7.893 | -3266.145 | 0.032 | 0.031 | 43.241 | 36.735 | 1.124
| 12_01F | t-cons t, s -cons t | -0.008 | 36.178 | 42.236 | 0.06 | 4.181 | -3034.476 | -0.002 | -0.002 | 43.001 | 44.74 | -2.504
| 13_01F | t-cons t, s -cons t | -0.017 | 29.971 | 39.489 | 0.008 | 2.868 | -1915.079 | -0.026 | -0.02 | 37.123 | 41.943 | -2.454
| 13_01F | t-cons t, s -cons t | -0.006 | 30.255 | 39.634 | -0.008 | 3.812 | -1960.565 | -0.015 | -0.012 | 37.397 | 41.126 | -1.492
| 08_99F | t-s teigend, s -cons t | -0.892 | 42.151 | 53.071 | 0.013 | 5.91 | -3921.888 | -0.028 | -0.022 | 48.452 | 55.498 | -2.428
| 02_99F | t-s teigend, s -cons t. Bruch | -33.261 | 22.956 | 44.607 | -0.505 | 5.203 | -586.057 | -0.36 | -0.186 | 30.145 | 43.926 | 0.681
| 03_99F | t-s teigend, s -cons t. Bruch | -23 | 26.901 | 48.734 | -0.525 | 7.373 | -983.43 | -0.257 | -0.142 | 34.119 | 47.746 | 0.988
| 06_99F | t-s teigend, s -cons t. Bruch | -17.5 | 31.057 | 52.654 | -0.546 | 9.756 | -1507.33 | -0.202 | -0.119 | 38.169 | 52.143 | 0.511
| 07_99F | t-s teigend, s -cons t. Bruch | -14.337 | 35 | 55.553 | -0.439 | 12.6 | -2131.829 | -0.157 | -0.099 | 41.904 | 55.764 | -0.211
| 08_99F | t-s teigend, s -cons t. Bruch | -9.588 | 39.589 | 57.424 | -0.328 | 12.858 | -3053.142 | -0.119 | -0.082 | 46.136 | 59.803 | -2.379
| 01_99F | t-s teigend, s -cons t. Bruch | -54.875 | 18.834 | 39.678 | -0.461 | 3.449 | -276.938 | -0.546 | -0.259 | 25.827 | 39.743 | -0.065
| 04_99F | t-s teigend, s -cons t. Bruch | -54.549 | 14.574 | 32.941 | -0.543 | 2.497 | -94.673 | -0.768 | -0.34 | 21.141 | 33.911 | -0.97
| 05_99F | s ,t-s teigend Bruch | -56.802 | 14.107 | 31.869 | -0.648 | 2.682 | -89.243 | -0.762 | -0.338 | 20.61 | 32.923 | -1.054
| 09_99F | s ,t-s teigend Bruch | -57.408 | 13.88 | 31.136 | -0.559 | 2.408 | -93.259 | -0.774 | -0.347 | 20.351 | 32.56 | -1.423
| 09_01F | t-s teigend, s -cons t. | -0.015 | 36.248 | 43.62 | 0.052 | 4.781 | -2990.349 | -0.004 | -0.003 | 43.066 | 45.283 | -1.664
| 06_01F | t-cons t, s -Stufen fallend | -0.041 | 17.383 | 34.311 | -0.151 | 5.901 | -317.931 | -0.217 | -0.11 | 24.261 | 32.363 | 1.948
| 12_01F | t-s teigend, s -cons t. | 0.002 | 37.471 | 44.784 | 0.09 | 9.447 | -3209.472 | 0.003 | 0.003 | 44.197 | 42.099 | 2.685
| 10_99F | s ,t-s teigend | -0.012 | 46.864 | 54.423 | 0.072 | 6.818 | -5107.627 | 0 | 0 | 52.633 | 53.448 | 0.975
| 16_01F | t-cons t, s -cons t | 0.049 | 47.347 | 44.383 | 0.336 | 7.219 | -5740.219 | 0.052 | 0.052 | 53.056 | 42.301 | 2.081
| 05_01F | t-cons t, s -cons t | -0.01 | 20.476 | 33.297 | -0.098 | 2.936 | -703.386 | -0.076 | -0.047 | 27.57 | 33.23 | 0.067
| 04_99F | t-s teigend, s -cons t | 0.105 | 13.914 | 12.446 | 0.014 | 0.006 | -503.309 | 0.121 | 0.136 | 20.389 | 15.545 | -3.099
| 06_00F | t-s teigend, s -cons t. | 1.248 | 25.021 | 13.57 | 0.224 | 0.026 | -1786.002 | 0.75 | 1.384 | 32.242 | 10.576 | 2.995
| 05_01F | t-cons t, s -cons t | -0.001 | 15.856 | 22.629 | 0.006 | 0.479 | -498.189 | -0.047 | -0.033 | 22.579 | 26.009 | -3.38
| 01_00F | t-Stufen s teigend, s -cons t. | -0.003 | 11.866 | 22.106 | -0.032 | 0.428 | -178.063 | -0.381 | -0.205 | 18.005 | 25.328 | -3.222
Tab. 5.4.4. | 21_99F | t-cons t, s -Stufen fallend | 0 | 13.925 | 18.951 | 0.022 | 0.181 | -402.175 | -0.022 | -0.016 | 20.402 | 22.453 | -3.502
| 10_98F | t-cons t, s -Stufen fallend | 0 | 12.956 | 22.488 | 0.007 | 0.044 | -250.725 | -0.275 | -0.159 | 19.284 | 26.08 | -3.593
| 16_01F | t-cons t, s -cons t | 0.028 | 47.864 | 41.575 | 0.217 | 4.454 | -6008.584 | 0.032 | 0.032 | 53.508 | 44.944 | -3.369
| 20_99F | t-cons t, s -Stufen fallend | -0.001 | 17.752 | 25.207 | -0.005 | 0.768 | -627.662 | -0.059 | -0.042 | 24.661 | 28.978 | -3.771
| 09_99F | s ,t-s teigend | 0.1 | 6.534 | 13.77 | 0.003 | 0.025 | -33.253 | 0.053 | 0.025 | 11.298 | 9.801 | 3.97
| 18_01F | t-cons t, s -cons t | 0 | 7.483 | 13.073 | 0.007 | 0.026 | -82.553 | 0.145 | 0.145 | 12.562 | 9.709 | 3.363
| 18_01F | t-cons t, s -cons t | 0 | 7.483 | 13.073 | 0.007 | 0.026 | -82.553 | 0.145 | 0.145 | 12.562 | 9.709 | 3.363
| 06_99F | t-s teigend, s -cons t | -0.779 | 33.95 | 42.717 | 0.012 | 1.761 | -2545.378 | -0.038 | -0.03 | 40.919 | 47.563 | -4.845
| 06_01F | t-cons t, s -Stufen fallend | -0.001 | 27.277 | 33.684 | -0.001 | 2.492 | -1664.723 | -0.014 | -0.012 | 34.49 | 37.761 | -4.077
| 12_00F | t-cons t, s -cons t | -0.001 | 29.4 | 34.22 | 0.016 | 3.044 | -2007.557 | -0.007 | -0.006 | 36.57 | 39.059 | -4.839
| 03_99F | t-s teigend, s -cons t. | -0.827 | 29.219 | 38.053 | 0.008 | 1.133 | -1837.177 | -0.049 | -0.038 | 36.394 | 42.876 | -4.824
| 18_99F | t-cons t, s -cons t | -0.001 | 18.055 | 22.343 | 0.017 | 0.201 | -728.401 | -0.015 | -0.012 | 24.99 | 27.192 | -4.85
| 03_01F | t-cons t, s -cons t | 0 | 22.689 | 27.738 | 0.011 | 1.258 | -1159.634 | -0.01 | -0.009 | 29.87 | 32.181 | -4.443
| 14_01F | t-cons t, s -cons t | 0.014 | 38.715 | 43.828 | 0.151 | 7.887 | -3536.205 | 0.022 | 0.02 | 45.339 | 39.556 | 4.272
| 09_99F | s ,t-s teigend | 0.225 | 5.92 | 12.225 | 0.002 | 0.014 | -30.409 | 0.169 | 0.082 | 10.461 | 8.027 | 4.198
| 15_01F | t-cons t, s -cons t | 0.066 | 45.772 | 41.028 | 0.154 | 2.168 | -5443.479 | 0.013 | 0.014 | 51.672 | 46.5 | -5.472
| 19_99F | t-cons t, s -Stufen fallend | 0 | 17.965 | 22.137 | 0.011 | 0.348 | -723.213 | -0.022 | -0.018 | 24.893 | 27.587 | -5.449
| 01_99F | t-s teigend, s -cons t. | -0.242 | 19.778 | 25.217 | 0.022 | 0.18 | -855.521 | -0.038 | -0.03 | 26.833 | 30.68 | -5.463
| 12_01F | t-s teigend, s -cons t. | 0.023 | 37.783 | 46.596 | 0.082 | 7.879 | -3197.083 | 0.009 | 0.008 | 44.484 | 40.816 | 5.779
| 15_01F | t-cons t, s -cons t. Nachbruch | 0.076 | 46.193 | 49.471 | 0.277 | 8.636 | -5177.775 | 0.031 | 0.029 | 52.044 | 43.958 | 5.513
| 08_00F | t-cons t, s -cons t | 0 | 10.025 | 12.988 | 0.003 | 0.078 | -217.149 | -0.097 | -0.076 | 15.784 | 18.9 | -5.911
| 19_01F | t-cons t, s -cons t | -0.001 | 6.045 | 10.386 | 0.005 | 0.01 | -55.687 | -0.974 | -1.005 | 10.633 | 16.599 | -6.213
| 01_01F | t-cons t, s -cons t | -0.001 | 22.904 | 26.915 | 0.017 | 0.695 | -1211.517 | -0.019 | -0.016 | 30.091 | 33.258 | -6.342
| 01_01F | t-cons t, s -cons t | -0.002 | 22.938 | 27.112 | 0.005 | 1.194 | -1210.898 | -0.037 | -0.031 | 30.126 | 34.518 | -7.406
| 02_99F | t-s teigend, s -cons t. | -0.211 | 24.767 | 27.131 | 0.026 | 0.23 | -1472.229 | -0.029 | -0.027 | 31.987 | 36.229 | -9.099
| 07_99F | t-s teigend, s -cons t | -0.378 | 39.01 | 41.458 | 0.042 | 1.402 | -3705.899 | -0.022 | -0.02 | 45.608 | 51.353 | -9.895
| 03_99F | t-s teigend, s -cons t. | -0.129 | 29.54 | 28.966 | 0.035 | 0.279 | -2198.257 | -0.017 | -0.017 | 36.706 | 40.525 | -11.559
| 08_99F | t-s teigend, s -cons t | -0.234 | 43.955 | 42.902 | 0.068 | 1.779 | -4875.772 | -0.012 | -0.012 | 50.064 | 54.803 | -11.901
| 06_99F | t-s teigend, s -cons t | -0.107 | 34.491 | 32.404 | 0.043 | 0.411 | -3043.893 | -0.012 | -0.013 | 41.428 | 45.195 | -12.791
| 08_99F | t-s teigend, s -cons t | 0.292 | 44.728 | 22.601 | 0.059 | 0.053 | -5746.398 | 0.104 | 0.206 | 50.75 | 36.315 | -13.713
| 08_99F | t-s teigend, s -cons t | 0.135 | 44.546 | 29.862 | 0.076 | 0.245 | -5507.241 | 0.02 | 0.03 | 50.589 | 44.27 | -14.408

## BGR 2014
Authors: | Plischke (BGR)
Year: | 2014
Source document: | BGR (2014) Projekt Gorleben - Ingenieurgeologische Erkundung der Homogenbereiche (9GE331400000). Hannover, Germany
Test type: | Uniaxial and Triaxial compression creep tests
Conditions | Minimum principal stress between 0 - 20 MPa, Room temperature, elevated temperature
Salt type | Natural Domal Salt (Gorleben Salt Dome)
Tab. 2, pag. 27-36 | [15 empty] | Interpretation from the data
Filenr. | Test stage | Sample / Core I.D. | Stratigraphy | Experiment type (see legend) | Stand (see legend) | Site | Depth (calculated) [m] | Largest Principal stress σ1 [MPa] | Minimal Principal stress σ3 [MPa] | Differential stress (σ1-σ3) [MPa] | Relative Humidity [%] | Temp. [°C] | Duration (stage) [d] | Total test duration [d] | Stationary creep rate [1/d] | Klasse (99 = not defined) | Formel | True Strain per test stage [%] | Total strain [%] | Total volume change at end of test V/Vo | in Anlage 2 bersücksichtigt
1001 | A | GoEB1RB119/049/086/01 | z2HS1 | Kriech1 | KA | 9 | 847.89 | 14 | 0 | 14 | 50 | 20 | 85 | 168 | 6.5e-05 | 6 | a | 1.852 | 3.4685 | 1.0042 | x
1001 | B | GoEB1RB119/049/086/01 | z2HS1 | Kriech1 | KA | 10 | 847.89 | 16 | 0 | 16 | 55 | 20 | 83 | 168 | 0.00011 | 6 | a | 1.6165 | 3.4685 | 1.0042 | x
1002 | A | GoEB1RB119/049/086/02 | z2HS1 | Kriech1 | KA | 11 | 847.96 | 14 | 0 | 14 | 50 | 20 | 85 | 168 | 5.9e-05 | 6 | a | 1.9429 | 3.5465 | 1.0135 | x
1002 | B | GoEB1RB119/049/086/02 | z2HS1 | Kriech1 | KA | 12 | 847.96 | 16 | 0 | 16 | 55 | 20 | 83 | 168 | 0.00012 | 6 | a | 1.6036 | 3.5465 | 1.0135
1004 | A | GoEB1RB119/051/089/01 | z2HS2 | Kriech1 | KA | 13 | 848.21 | 14.1 | 0 | 14.1 | 50 | 20 | 85 | 168 | 5.9e-05 | 6 | a | 1.7212 | 3.3131 | 1.008 | x
1004 | B | GoEB1RB119/051/089/01 | z2HS2 | Kriech1 | KA | 14 | 848.21 | 16.1 | 0 | 16.1 | 55 | 20 | 83 | 168 | 0.00012 | 6 | a | 1.5919 | 3.3131 | 1.008 | x
1005 | A | GoEB1RB119/051/089/02 | z2HS2 | Kriech1 | KA | 15 | 848.23 | 14 | 0 | 14 | 50 | 20 | 85 | 168 | 5.7e-05 | 6 | a | 1.5639 | 2.9622 | 1.0078 | x
1005 | B | GoEB1RB119/051/089/02 | z2HS2 | Kriech1 | KA | 16 | 848.23 | 16 | 0 | 16 | 55 | 20 | 83 | 168 | 0.00011 | 6 | a | 1.3983 | 2.9622 | 1.0078 | x
1007 | A | GoEB1RB119/097/173/01 | z2HS3 | Kriech1 | KA | 17 | 856.09 | 14 | 0 | 14 | 50 | 20 | 85 | 168 | 1.3e-05 | 4 | a | 1.5683 | 2.2807 | 1.0061 | x
1007 | B | GoEB1RB119/097/173/01 | z2HS3 | Kriech1 | KA | 18 | 856.09 | 16 | 0 | 16 | 55 | 20 | 83 | 168 | 4.3e-05 | 4 | a | 0.7124 | 2.2807 | 1.0061 | x
1008 | A | GoEB1RB119/097/173/02 | z2HS3 | Kriech1 | KA | 19 | 856.1 | 14 | 0 | 14 | 50 | 20 | 85 | 168 | 2.7e-05 | 5 | a | 1.3271 | 2.2162 | 1.0058 | x
1008 | B | GoEB1RB119/097/173/02 | z2HS3 | Kriech1 | KA | 20 | 856.1 | 16.4 | 0 | 16.4 | 55 | 20 | 83 | 168 | 5.2e-05 | 5 | a | 0.8891 | 2.2162 | 1.0058 | x
181 | A | GoEB1RB119/105/181/01 | z2HS3 | Kriech1 | KA | 21 | 856.85 | 14 | 0 | 14 | 50 | 20 | 85 | 168 | 1.6e-05 | 4 | a | 1.6632 | 2.5142 | 1.0056 | x
181 | B | GoEB1RB119/105/181/01 | z2HS3 | Kriech1 | KA | 22 | 856.85 | 16.1 | 0 | 16.1 | 55 | 20 | 83 | 168 | 5.8e-05 | 5 | a | 0.851 | 2.5142 | 1.0056 | x
99180 | A | GoEB1RB119/106/182/01 | z2HS3 | TKriech3 | KA | XR | 856.97 | 32 | 12 | 20 | 0 | 40 | 84 | 84 | 0.00019 | 6 | b | 5.143 | 5.143 | 0.9962 | x
183 | A | GoEB1RB119/114/190/01 | z2HS3 | Kriech1 | KA | 2 | 857.67 | 14.1 | 0 | 14.1 | 50 | 20 | 85 | 85 | 0.00014 | 7 | a | 3.0268 | 3.0268 | 0 | x
183 | B | GoEB1RB119/114/190/01 | z2HS3 | Kriech1 | KA | 2 | 857.67 | 16 | 0 | 16 | 55 | 20 | 0 | 85 |  |  |  |  | 3.0268 | 0 | x
187 | A | GoEB1RB119/115/191/02 | z2HS3 | Kriech1 | KA | 3 | 857.78 | 14 | 0 | 14 | 50 | 20 | 85 | 168 | 1.7e-05 | 4 | a | 1.5047 | 2.4927 | 1.0199 | x
187 | B | GoEB1RB119/115/191/02 | z2HS3 | Kriech1 | KA | 3 | 857.78 | 16 | 0 | 16 | 55 | 20 | 83 | 168 | 5.4e-05 | 5 | a | 0.988 | 2.4927 | 1.0199 | x
189 | A | GoEB1RB119/120/196/01 | z2HS3 | Kriech1 | KA | 4 | 858.29 | 14.1 | 0 | 14.1 | 50 | 20 | 85 | 168 | 8.5e-06 | 3 | a | 0.9895 | 1.3373 | 1.0381 | x
189 | B | GoEB1RB119/120/196/01 | z2HS3 | Kriech1 | KA | 4 | 858.29 | 16 | 0 | 16 | 55 | 20 | 83 | 168 | 1.4e-05 | 4 | a | 0.3478 | 1.3373 | 1.0381 | x
99134 | A | GoEB1RB120/126/186/01 | z2HS3 | Kriech1 | N7 | 5 | 857.24 | 10 | 0 | 10 | 45 | 22 | 91 | 254 | 9.8e-06 | 5 | a | 0.6338 | 1.2221 | 1.0024 | x
99134 | B | GoEB1RB120/126/186/01 | z2HS3 | Kriech1 | N7 | 5 | 857.24 | 11.9 | 0 | 11.9 | 45 | 22 | 163 | 254 | 1.4e-05 | 5 | a | 0.5883 | 1.2221 | 1.0024 | x
99136 | A | GoEB1RB120/126/186/03 | z2HS3 | Kriech1 | N7 | 4 | 857.25 | 9.9 | 0 | 9.9 | 45 | 22 | 91 | 254 | 1.2e-05 | 6 | a | 0.6715 | 1.3759 | 1.0049 | x
99136 | B | GoEB1RB120/126/186/03 | z2HS3 | Kriech1 | N7 | 4 | 857.25 | 11.8 | 0 | 11.8 | 45 | 22 | 163 | 254 | 1.8e-05 | 5 | a | 0.7044 | 1.3759 | 1.0049 | x
99138 | A | GoEB1RB120/134/194/02 | z2HS3 | Kriech1 | N7 | 1 | 858.05 | 9.6 | 0 | 9.6 | 45 | 22 | 91 | 254 | 5.65e-06 | 5 | a | 0.5302 | 0.8837 | 1.0024 | x
99138 | B | GoEB1RB120/134/194/02 | z2HS3 | Kriech1 | N7 | 1 | 858.05 | 11.6 | 0 | 11.6 | 45 | 22 | 163 | 254 | 6.37e-06 | 4 | a | 0.3535 | 0.8837 | 1.0024 | x
99139 | A | GoEB1RB120/134/194/03 | z2HS3 | Kriech1 | N7 | 2 | 858.05 | 9.7 | 0 | 9.7 | 45 | 22 | 91 | 254 | 6.42e-06 | 5 | a | 0.5602 | 1.0599 | 1.0042 | x
99139 | B | GoEB1RB120/134/194/03 | z2HS3 | Kriech1 | N7 | 2 | 858.05 | 11.7 | 0 | 11.7 | 45 | 22 | 163 | 254 | 8.4e-06 | 4 | a | 0.4997 | 1.0599 | 1.0042 | x
99141 | A | GoEB1RB120/135/195/02 | z2HS3 | Kriech1 | N7 | 3 | 858.12 | 9.8 | 0 | 9.8 | 45 | 22 | 91 | 254 | 5.1e-06 | 5 | a | 0.4787 | 0.8203 | 1.0033 | x
99141 | B | GoEB1RB120/135/195/02 | z2HS3 | Kriech1 | N7 | 3 | 858.12 | 11.8 | 0 | 11.8 | 45 | 22 | 163 | 254 | 6.2e-06 | 4 | a | 0.3416 | 0.8203 | 1.0033 | x
99094 | A | GoEB1RB170/018/018/01 | z2SF | TKriech3 | D2 | 1 | 841.6 | 15 | 10 | 5 | 0 | 30 | 140 | 140 | 2e-06 | 2 | b | 0.4241 | 0.4241 | 0.9964
99095 | A | GoEB1RB170/022/022/03 | z2SF | Kriech1 | N4 | 2 | 842.11 | 4.9 | 0 | 4.9 | 45 | 22 | 65 | 113 | 3e-06 | 9 | a | 0.3802 | 0.4697 | 0
99095 | B | GoEB1RB170/022/022/03 | z2SF | Kriech1 | N4 | 2 | 842.11 | 8 | 0 | 8 | 45 | 22 | 48 | 113 | 4.9e-06 | 6 | a | 0.0895 | 0.4697 | 0
99096 | A | GoEB1RB171/014/014/01 | z2SF | Kriech1 | N4 | 1 | 840.61 | 5 | 0 | 5 | 45 | 22 | 65 | 0 | 2.8e-06 | 9 | a | 0.1868 | 0 | 0
99096 | B | GoEB1RB171/014/014/01 | z2SF | Kriech1 | N4 | 1 | 840.61 | 8 | 0 | 8 | 45 | 22 | 48 | 0 | 4.7e-06 | 6 | a | 0.1349 | 0 | 0
99097 | A | GoEB1RB171/017/017/01 | z2SF | Kriech1 | N4 | 5 | 840.69 | 5 | 0 | 5 | 45 | 22 | 65 | 113 | 3.8e-06 | 9 | a | 0.251 | 0.3364 | 0
99097 | B | GoEB1RB171/017/017/01 | z2SF | Kriech1 | N4 | 5 | 840.69 | 8 | 0 | 8 | 45 | 22 | 48 | 113 | 6.2e-06 | 6 | a | 0.0854 | 0.3364 | 0
99098 | A | GoEB1RB171/019/019/01 | z2SF | Kriech1 | N4 | 3 | 840.77 | 5 | 0 | 5 | 45 | 22 | 65 | 113 | 2e-06 | 8 | a | 0.1806 | 0.2432 | 0
99098 | B | GoEB1RB171/019/019/01 | z2SF | Kriech1 | N4 | 3 | 840.77 | 8 | 0 | 8 | 45 | 22 | 48 | 113 | 2.9e-06 | 5 | a | 0.0626 | 0.2432 | 0
99099 | A | GoEB1RB171/019/019/02 | z2SF-H-sy | TKriech3 | D3 | 1 | 840.78 | 28 | 12 | 16 | 0 | 40 | 71 | 219 | 1.8e-05 | 4 | b | 0.9283 | 1.5427 | 0.9972
99099 | B | GoEB1RB171/019/019/02 | z2SF-H-sy | TKriech3 | D3 | 1 | 840.78 | 30 | 12 | 18 | 0 | 40 | 148 | 219 | 3.1e-05 | 4 | b | 0.6144 | 1.5427 | 0.9972
99100 | A | GoEB1RB171/019/019/03 | z2SF | Kriech1 | N4 | 4 | 840.78 | 5 | 0 | 5 | 45 | 22 | 65 | 0 | 3.3e-06 | 9 | a | 1.768 | 0 | 0
99100 | B | GoEB1RB171/019/019/03 | z2SF | Kriech1 | N4 | 4 | 840.78 | 8 | 0 | 8 | 45 | 22 | 48 | 0 | 6e-06 | 6 | a | 0.0842 | 0 | 0
99101 | A | GoEB1RB171/021/021/01 | z2SF | TKriech3 | Z3 | 1 | 840.88 | 17 | 12 | 5 | 0 | 40 | 58 | 111 | 6e-06 | 11 | b | 0.3334 | 0.415 | 0
99101 | B | GoEB1RB171/021/021/01 | z2SF | TKriech3 | Z3 | 1 | 840.88 | 20 | 12 | 8 | 0 | 40 | 53 | 111 | 6.6e-06 | 8 | b | 0.0816 | 0.415 | 0
98218 | A | GoEB1RB210/007/007/02 | z2HS | Kriech1 | KA | 1 | 840.13 | 14 | 0 | 14 | 45 | 20 | 104 | 155 | 5.7e-05 | 6 | a | 1.79 | 2.8498 | 1.0135 | x
98218 | B | GoEB1RB210/007/007/02 | z2HS | Kriech1 | KA | 1 | 840.13 | 16 | 0 | 16 | 45 | 20 | 51 | 155 | 9.1e-05 | 6 | a | 1.0598 | 2.8498 | 1.0135 | x
98220 | A | GoEB1RB210/010/010/01 | z2HS | Kriech1 | KA | 2 | 840.18 | 14 | 0 | 14 | 45 | 20 | 104 | 155 | 3.3e-05 | 5 | a | 1.5506 | 2.3659 | 0.9057 | x
98220 | B | GoEB1RB210/010/010/01 | z2HS | Kriech1 | KA | 2 | 840.18 | 16 | 0 | 16 | 45 | 20 | 51 | 155 | 7e-05 | 5 | a | 0.8153 | 2.3659 | 0.9057 | x
98221 | A | GoEB1RB210/010/010/02 | z2HS2 | Kriech1 | LE | 21 | 840.19 | 14 | 0 | 14 | 35 | 22 | 85 | 167 | 5.8e-05 | 6 | a | 1.7395 | 3.268 | 1.0175 | x
98221 | B | GoEB1RB210/010/010/02 | z2HS2 | Kriech1 | LE | 21 | 840.19 | 16 | 0 | 16 | 30 | 22 | 82 | 167 | 0.0001 | 5 | a | 1.5285 | 3.268 | 1.0175 | x
98224 | A | GoEB1RB210/010/010/08 | z2HS2 | TKriech3 | D4 | 1 | 840.2 | 1 | 0.5 | 0.5 | 0 | 40 | 2.8 | 881.59 | 0 | 99 | 0 | 0 | 19.68 | 0
98224 | B | GoEB1RB210/010/010/08 | z2HS2 | TKriech3 | D4 | 1 | 840.2 | 12.5 | 12 | 0.5 | 0 | 40 | 9.94 | 881.59 | 0 | 99 | 0 | 0.17 | 19.68 | 0
98224 | C | GoEB1RB210/010/010/08 | z2HS2 | TKriech3 | D4 | 1 | 840.2 | 32 | 12 | 20 | 0 | 40 | 175.05 | 881.59 | 0.00016 | 6 | b | 6.95 | 19.68 | 0 | x
98224 | D | GoEB1RB210/010/010/08 | z2HS2 | TKriech3 | D4 | 1 | 840.2 | 32 | 12 | 20 | 0 | 40 | 118.9 | 881.59 | 0.0004 | 6 | b | 7.64 | 19.68 | 0
98224 | E | GoEB1RB210/010/010/08 | z2HS2 | TKriech3 | D4 | 1 | 840.2 | 32 | 12 | 20 | 0 | 40 | 346.1 | 881.59 | 7.5e-05 | 5 | b | 2.18 | 19.68 | 0 | x
98224 | F | GoEB1RB210/010/010/08 | z2HS2 | TKriech3 | D4 | 1 | 840.2 | 28 | 8 | 20 | 0 | 40 | 34.1 | 881.59 | 8e-05 | 5 | b | 0.26 | 19.68 | 0
98224 | G | GoEB1RB210/010/010/08 | z2HS2 | TKriech3 | D4 | 1 | 840.2 | 26 | 6 | 20 | 0 | 40 | 26 | 881.59 | 9e-05 | 5 | b | 0.23 | 19.68 | 0
98224 | H | GoEB1RB210/010/010/08 | z2HS2 | TKriech3 | D4 | 1 | 840.2 | 24 | 4 | 20 | 0 | 40 | 22.9 | 881.59 | 0.00011 | 5 | b | 0.24 | 19.68 | 0
98224 | I | GoEB1RB210/010/010/08 | z2HS2 | TKriech3 | D4 | 1 | 840.2 | 22 | 2 | 20 | 0 | 40 | 33.8 | 881.59 | 0.00016 | 6 | b | 0.52 | 19.68 | 0
98224 | J | GoEB1RB210/010/010/08 | z2HS2 | TKriech3 | D4 | 1 | 840.2 | 21 | 1 | 20 | 0 | 40 | 55.2 | 881.59 | 0.0002 | 6 | b | 1.04 | 19.68 | 0
98224 | K | GoEB1RB210/010/010/08 | z2HS2 | TKriech3 | D4 | 1 | 840.2 | 32 | 12 | 20 | 0 | 40 | 56.8 | 881.59 | 6.5e-05 | 4 | b | 0.45 | 19.68 | 0
98225 | A | GoEB1RB210/011/011/01 | z2HS2 | TKriech3 | Z3 | 1 | 840.22 | 1 | 0.5 | 0.5 | 0 | 50 | 3 | 654.9 | 0 | 99 | 0 | 0 | 16.39 | 0
98225 | B | GoEB1RB210/011/011/01 | z2HS2 | TKriech3 | Z3 | 1 | 840.22 | 20.5 | 20 | 0.5 | 0 | 50 | 7 | 654.9 | 0 | 99 | 0 | 0.05 | 16.39 | 0
98225 | C | GoEB1RB210/011/011/01 | z2HS2 | TKriech3 | Z3 | 1 | 840.22 | 38 | 20 | 18 | 0 | 50 | 84 | 654.9 | 0.00022 | 6 | b | 4.64 | 16.39 | 0 | x
98225 | D | GoEB1RB210/011/011/01 | z2HS2 | TKriech3 | Z3 | 1 | 840.22 | 40 | 20 | 20 | 0 | 50 | 202.8 | 654.9 | 0.00018 | 5 | b | 6.27 | 16.39 | 0 | x
98225 | E | GoEB1RB210/011/011/01 | z2HS2 | TKriech3 | Z3 | 1 | 840.22 | 42 | 20 | 22 | 0 | 50 | 70.2 | 654.9 | 0.0003 | 6 | b | 3.25 | 16.39 | 0
98225 | F | GoEB1RB210/011/011/01 | z2HS2 | TKriech3 | Z3 | 1 | 840.22 | 40 | 20 | 20 | 0 | 50 | 265.9 | 654.9 | 8e-05 | 4 | b | 2.03 | 16.39 | 0
98225 | G | GoEB1RB210/011/011/01 | z2HS2 | TKriech3 | Z3 | 1 | 840.22 | 28 | 8 | 20 | 0 | 50 | 22 | 654.9 | 0.0001 | 5 | b | 0.15 | 16.39 | 0
98226 | A | GoEB1RB210/015/015/01 | z2HS2 | Kriech1 | LE | 18 | 840.28 | 14 | 0 | 14 | 37 | 22 | 85 | 150 | 5.7e-05 | 6 | a | 1.6238 | 2.9595 | 1.0181 | x
98226 | B | GoEB1RB210/015/015/01 | z2HS2 | Kriech1 | LE | 18 | 840.28 | 16 | 0 | 16 | 31 | 22 | 65 | 150 | 0.00013 | 6 | a | 1.3357 | 2.9595 | 1.0181 | x
98227 | A | GoEB1RB210/015/015/02 | z2HS2 | Kriech1 | LE | 17 | 840.28 | 14 | 0 | 14 | 37 | 22 | 85 | 150 | 5.4e-05 | 6 | a | 1.7421 | 3.0546 | 1.0196 | x
98227 | B | GoEB1RB210/015/015/02 | z2HS2 | Kriech1 | LE | 17 | 840.28 | 16 | 0 | 16 | 31 | 22 | 65 | 150 | 0.00012 | 6 | a | 1.3125 | 3.0546 | 1.0196 | x
98229 | A | GoEB1RB210/019/019/02 | z2HS2 | TKriech3 | LE | 24 | 840.38 | 32 | 12 | 20 | 0 | 40 | 121 | 121 | 9.5e-05 | 5 | b | 2.6891 | 2.6891 | 0.9977 | x
98230 | A | GoEB1RB210/019/019/03 | z2HS2 | Kriech1 | LE | 19 | 840.38 | 14 | 0 | 14 | 32 | 22 | 85 | 154 | 2.4e-05 | 4 | a | 1.2418 | 2.0155 | 1.0113 | x
98230 | B | GoEB1RB210/019/019/03 | z2HS2 | Kriech1 | LE | 19 | 840.38 | 16 | 0 | 16 | 32 | 22 | 69 | 154 | 5.5e-05 | 5 | a | 0.7737 | 2.0155 | 1.0113 | x
98231 | A | GoEB1RB210/022/022/01 | z2HS2 | Kriech1 | KA | 3 | 840.43 | 14 | 0 | 14 | 45 | 20 | 104 | 155 | 6.9e-06 | 3 | a | 0.928 | 1.243 | 1.0074 | x
98231 | B | GoEB1RB210/022/022/01 | z2HS2 | Kriech1 | KA | 3 | 840.43 | 16 | 0 | 16 | 45 | 20 | 51 | 155 | 1.4e-05 | 3 | a | 0.315 | 1.243 | 1.0074 | x
98232 | A | GoEB1RB210/022/022/04 | z2HS3 | Kriech1 | N4 | 5 | 840.44 | 13.2 | 0 | 13.2 | 45 | 22 | 104 | 222 | 1.2e-05 | 4 | a | 0.8605 | 1.3661 | 1.0082 | x
98232 | B | GoEB1RB210/022/022/04 | z2HS3 | Kriech1 | N4 | 5 | 840.44 | 15.1 | 0 | 15.1 | 45 | 22 | 118 | 222 | 2.2e-05 | 4 | a | 0.5056 | 1.3661 | 1.0082 | x
98233 | A | GoEB1RB210/024/024/01 | z2HS3 | Kriech1 | N4 | 4 | 840.46 | 13.7 | 0 | 13.7 | 45 | 22 | 104 | 222 | 9e-06 | 3 | a | 0.7359 | 1.1241 | 1.0052 | x
98233 | B | GoEB1RB210/024/024/01 | z2HS3 | Kriech1 | N4 | 4 | 840.46 | 15.7 | 0 | 15.7 | 45 | 22 | 118 | 222 | 1.4e-05 | 3 | a | 0.3882 | 1.1241 | 1.0052 | x
98234 | A | GoEB1RB210/024/024/04 | z2HS3 | Kriech1 | N4 | 3 | 840.47 | 14 | 0 | 14 | 45 | 22 | 104 | 222 | 8.5e-06 | 3 | a | 0.7683 | 1.1698 | 1.0066 | x
98234 | B | GoEB1RB210/024/024/04 | z2HS3 | Kriech1 | N4 | 3 | 840.47 | 16 | 0 | 16 | 45 | 22 | 118 | 222 | 1.5e-05 | 3 | a | 0.4015 | 1.1698 | 1.0066 | x
98236 | A | GoEB1RB210/024/024/06 | z2HS3 | Kriech1 | LE | 25 | 840.48 | 14 | 0 | 14 | 32 | 22 | 85 | 252 | 4e-06 | 2 | a | 0.7028 | 0.9976 | 1.005 | x
98236 | B | GoEB1RB210/024/024/06 | z2HS3 | Kriech1 | LE | 25 | 840.48 | 16 | 0 | 16 | 42 | 22 | 167 | 252 | 1.1e-05 | 2 | a | 0.2948 | 0.9976 | 1.005 | x
98238 | A | GoEB1RB210/025/025/05 | z2HS3 | Kriech1 | KA | 4 | 840.49 | 14 | 0 | 14 | 45 | 20 | 104 | 155 | 9.6e-06 | 3 | a | 0.7094 | 0.9503 | 1.0065 | x
98238 | B | GoEB1RB210/025/025/05 | z2HS3 | Kriech1 | KA | 4 | 840.49 | 16 | 0 | 16 | 45 | 20 | 51 | 155 | 1.7e-05 | 3 | a | 0.2409 | 0.9503 | 1.0065 | x
98239 | A | GoEB1RB210/025/025/06 | z2HS3 | TKriech3 | KA | xl | 840.5 | 32 | 12 | 20 | 0 | 40 | 84 | 84 | 2.1e-05 | 3 | b | 1.8872 | 1.8872 | 1.0041 | x
98243 | A | GoEB1RB210/027/027/01 | z2HS3 | TKriech3 | LE | 23 | 840.53 | 32 | 12 | 20 | 0 | 40 | 121 | 0 | 6.9e-06 | 1 | b | 4.2413 | 0 | 1.0047 | x
98244 | A | GoEB1RB210/028/028/01 | z2HS3 | Kriech1 | N4 | 2 | 840.56 | 14.3 | 0 | 14.3 | 45 | 22 | 104 | 222 | 7.2e-06 | 2 | a | 0.77 | 1.1471 | 1.006 | x
98244 | B | GoEB1RB210/028/028/01 | z2HS3 | Kriech1 | N4 | 2 | 840.56 | 16.3 | 0 | 16.3 | 45 | 22 | 118 | 222 | 1.3e-05 | 2 | a | 0.3771 | 1.1471 | 1.006 | x
98245 | A | GoEB1RB210/028/028/02 | z2HS3 | Kriech1 | N4 | 1 | 840.56 | 14.5 | 0 | 14.5 | 45 | 22 | 104 | 222 | 7.7e-06 | 2 | a | 0.8756 | 1.3075 | 1.0068 | x
98245 | B | GoEB1RB210/028/028/02 | z2HS3 | Kriech1 | N4 | 1 | 840.56 | 16.6 | 0 | 16.6 | 45 | 22 | 118 | 222 | 1.4e-05 | 2 | a | 0.4319 | 1.3075 | 1.0068 | x
98246 | A | GoEB1RB210/028/028/03 | z2HS3 | Kriech1 | KA | 5 | 840.57 | 14 | 0 | 14 | 45 | 20 | 104 | 155 | 1.2e-05 | 4 | a | 1.0204 | 1.3133 | 1.0117 | x
98246 | B | GoEB1RB210/028/028/03 | z2HS3 | Kriech1 | KA | 5 | 840.57 | 16 | 0 | 16 | 45 | 20 | 51 | 155 | 2.6e-05 | 4 | a | 0.2929 | 1.3133 | 1.0117 | x
98248 | A | GoEB1RB210/029/029/02 | z2HS3 | Kriech1 | LE | 20 | 840.59 | 14 | 0 | 14 | 32 | 22 | 85 | 239 | 5.3e-06 | 2 | a | 0.653 | 0.9352 | 1.0046 | x
98248 | B | GoEB1RB210/029/029/02 | z2HS3 | Kriech1 | LE | 20 | 840.59 | 16 | 0 | 16 | 42 | 22 | 154 | 239 | 7e-06 | 2 | a | 0.2822 | 0.9352 | 1.0046 | x
98249 | A | GoEB1RB210/029/029/03 | z2HS3 | Kriech1 | KA | 6 | 840.59 | 14 | 0 | 14 | 45 | 20 | 104 | 155 | 1.6e-06 | 1 | a | 0.5823 | 0.7042 | 1.0034 | x
98249 | B | GoEB1RB210/029/029/03 | z2HS3 | Kriech1 | KA | 6 | 840.59 | 16 | 0 | 16 | 45 | 20 | 51 | 155 | 6.7e-06 | 2 | a | 0.1219 | 0.7042 | 1.0034
98251 | A | GoEB1RB210/029/029/07 | z2HS3 | TKriech3 | KA | xr | 840.6 | 32 | 12 | 20 | 0 | 40 | 40 | 40 | 0.00057 | 7 | b | 3.885 | 3.885 | 0 | x
99162 | A | GoEB1RB213/003/003/02 | z2HS2 | Kriech1 | KA | 1 | 840.06 | 14 | 0 | 14 | 50 | 20 | 98 | 196 | 3.7e-05 | 5 | a | 1.251 | 2.444 | 1.0067 | x
99162 | B | GoEB1RB213/003/003/02 | z2HS2 | Kriech1 | KA | 1 | 840.06 | 16 | 0 | 16 | 45 | 20 | 98 | 196 | 6.7e-05 | 5 | a | 1.193 | 2.444 | 1.0067 | x
99163 | A | GoEB1RB213/003/003/03 | z2HS2 | Kriech1 | KA | 2 | 840.06 | 14 | 0 | 14 | 50 | 20 | 98 | 196 | 3.8e-05 | 5 | a | 1.3832 | 2.6476 | 1.0069 | x
99163 | B | GoEB1RB213/003/003/03 | z2HS2 | Kriech1 | KA | 2 | 840.06 | 16 | 0 | 16 | 45 | 20 | 98 | 196 | 6.1e-05 | 5 | a | 1.2644 | 2.6476 | 1.0069 | x
99164 | A | GoEB1RB213/003/003/04 | z2HS2 | Kriech1 | LE | 22 | 840.07 | 14 | 0 | 14 | 50 | 22 | 103 | 201 | 4.9e-05 | 5 | a | 1.5529 | 2.8748 | 1.0082 | x
99164 | B | GoEB1RB213/003/003/04 | z2HS2 | Kriech1 | LE | 22 | 840.07 | 16 | 0 | 16 | 33 | 22 | 98 | 201 | 7.8e-05 | 5 | a | 1.3219 | 2.8748 | 1.0082 | x
99165 | A | GoEB1RB213/003/003/05 | z2HS2 | Kriech1 | LE | 25 | 840.07 | 14 | 0 | 14 | 50 | 22 | 103 | 201 | 5.8e-05 | 6 | a | 1.9376 | 3.5191 | 1.0119 | x
99165 | B | GoEB1RB213/003/003/05 | z2HS2 | Kriech1 | LE | 25 | 840.07 | 16 | 0 | 16 | 33 | 22 | 98 | 201 | 8.7e-05 | 5 | a | 1.5815 | 3.5191 | 1.0119 | x
99166 | A | GoEB1RB213/011/011/01 | z2HS2 | Kriech1 | LE | 23 | 840.25 | 14 | 0 | 14 | 50 | 33 | 103 | 201 | 5.7e-05 | 6 | a | 1.9449 | 3.477 | 1.0095 | x
99166 | B | GoEB1RB213/011/011/01 | z2HS2 | Kriech1 | LE | 23 | 840.25 | 16 | 0 | 16 | 33 | 22 | 98 | 201 | 6.8e-05 | 5 | a | 1.5321 | 3.477 | 1.0095 | x
99167 | A | GoEB1RB213/011/011/02 | z2HS2 | Kriech1 | LE | 24 | 840.26 | 14 | 0 | 14 | 50 | 22 | 103 | 201 | 5e-05 | 5 | a | 1.8228 | 3.3727 | 1.009 | x
99167 | B | GoEB1RB213/011/011/02 | z2HS2 | Kriech1 | LE | 24 | 840.26 | 16 | 0 | 16 | 33 | 22 | 98 | 201 | 8.4e-05 | 5 | a | 1.5499 | 3.3727 | 1.009 | x
99168 | A | GoEB1RB213/013/013/01 | z2HS2 | TKriech3 | KA | xr | 840.29 | 32 | 12 | 20 | 0 | 40 | 84 | 84 | 0.00024 | 6 | b | 5.9009 | 5.9009 | 0.9985 | x
99169 | A | GoEB1RB213/013/013/02 | z2HS2 | Kriech1 | KA | 3 | 840.29 | 14 | 0 | 14 | 50 | 20 | 98 | 196 | 3.1e-05 | 5 | a | 1.2542 | 2.1979 | 1.0048 | x
99169 | B | GoEB1RB213/013/013/02 | z2HS2 | Kriech1 | KA | 3 | 840.29 | 16 | 0 | 16 | 45 | 20 | 98 | 196 | 4.4e-05 | 4 | a | 0.9437 | 2.1979 | 1.0048 | x
99171 | A | GoEB1RB213/013/013/04 | z2HS2 | Kriech1 | LE | 21 | 840.3 | 14 | 0 | 14 | 50 | 22 | 103 | 201 | 4.8e-05 | 5 | a | 1.7154 | 3.1527 | 1.0107 | x
99171 | B | GoEB1RB213/013/013/04 | z2HS2 | Kriech1 | LE | 21 | 840.3 | 16 | 0 | 16 | 33 | 22 | 98 | 201 | 7.5e-05 | 5 | a | 1.4373 | 3.1527 | 1.0107 | x
99172 | A | GoEB1RB213/013/013/05 | z2HS2 | TKriech3 | LE | 20 | 840.31 | 32 | 12 | 20 | 0 | 40 | 201 | 201 | 0.00015 | 6 | b | 1.5844 | 1.5844 | 1.004 | x
99175 | A | GoEB1RB213/022/022/01 | z2HS2 | Kriech1 | KA | 4 | 840.48 | 14 | 0 | 14 | 50 | 20 | 98 | 196 | 3.4e-05 | 5 | a | 1.2098 | 2.3657 | 1.0079 | x
99175 | B | GoEB1RB213/022/022/01 | z2HS2 | Kriech1 | KA | 4 | 840.48 | 16 | 0 | 16 | 45 | 20 | 98 | 196 | 5.3e-05 | 5 | a | 1.1559 | 2.3657 | 1.0079 | x
99176 | A | GoEB1RB213/024/024/01 | z2HS2 | Kriech1 | KA | 5 | 840.53 | 14 | 0 | 14 | 50 | 20 | 98 | 196 | 2.3e-05 | 4 | a | 1.02 | 1.8513 | 1.0036 | x
99176 | B | GoEB1RB213/024/024/01 | z2HS2 | Kriech1 | KA | 5 | 840.53 | 16 | 0 | 16 | 45 | 20 | 98 | 196 | 4e-05 | 4 | a | 0.8313 | 1.8513 | 1.0036 | x
99178 | A | GoEB1RB213/024/024/05 | z2HS2 | Kriech1 | LE | 19 | 840.54 | 14 | 0 | 14 | 30 | 22 | 119 | 119 | 3.3e-05 | 5 | a | 1.4418 | 1.4418 | 1.0029 | x
13013 | A | GoEB1RB214/04/13013 | z2HS3 | Kriech1 | N7 | 3 | 840.08 |  | 0 | 14 | 45 | 22 | 73 | 144 | 3.7e-05 | 5 | a | 1.38 | 2.55 | 1.0089 | x
13013 | B | GoEB1RB214/04/13013 | z2HS3 | Kriech1 | N7 | 3 | 840.08 | 16 | 0 | 16 | 45 | 22 | 71 | 144 | 9.1e-05 | 5 | a | 1.17 | 2.55 | 1.0089 | x
13014 | A | GoEB1RB214/06/13014 | z2HS3 | Kriech1 | N7 | 5 | 840.11 | 14.1 | 0 | 14.1 | 45 | 22 | 73 | 0 | 4.1e-05 | 5 | a | 1.46 | 0 | 1.0082 | x
13014 | B | GoEB1RB214/06/13014 | z2HS3 | Kriech1 | N7 | 5 | 840.11 | 16 | 0 | 16 | 45 | 22 | 71 | 0 | 9.9e-05 | 5 | a | 1.23 | 0 | 1.0082 | x
13015 | A | GoEB1RB214/09/13015 | z2HS3 | Kriech1 | N7 | 2 | 840.19 | 14 | 0 | 14 | 45 | 22 | 73 | 0 | 3.6e-05 | 5 | a | 1.39 | 0 | 1.01 | x
13015 | B | GoEB1RB214/09/13015 | z2HS3 | Kriech1 | N7 | 2 | 840.19 | 16 | 0 | 16 | 45 | 22 | 71 | 0 | 8.9e-05 | 5 | a | 1.15 | 0 | 1.01 | x
13017 | A | GoEB1RB214/14/13017 | z2HS3 | Kriech1 | N7 | 1 | 840.28 | 13.9 | 0 | 13.9 | 45 | 22 | 73 | 0 | 4.1e-05 | 5 | a | 1.51 | 0 | 1.0073 | x
13017 | B | GoEB1RB214/14/13017 | z2HS3 | Kriech1 | N7 | 1 | 840.28 | 15.9 | 0 | 15.9 | 45 | 22 | 71 | 0 | 9.7e-05 | 5 | a | 1.26 | 0 | 1.0073 | x
13018 | A | GoEB1RB214/19/13018 | z2HS3 | Kriech1 | N7 | 4 | 840.41 | 14 | 0 | 14 | 45 | 22 | 73 | 144 | 4.3e-05 | 5 | a | 1.44 | 2.62 | 1.0083 | x
13018 | B | GoEB1RB214/19/13018 | z2HS3 | Kriech1 | N7 | 4 | 840.41 | 16 | 0 | 16 | 45 | 22 | 71 | 144 | 9.5e-05 | 5 | a | 1.18 | 2.62 | 1.0083 | x
13019 | A | GoEB1RB215/06/13019 | z2HS3 | Kriech1 | N3 | 4 | 844.96 | 14.1 | 0 | 14.1 | 45 | 22 | 70 | 140 | 4.2e-05 | 5 | a | 1.5 | 2.88 | 0 | x
13019 | B | GoEB1RB215/06/13019 | z2HS3 | Kriech1 | N3 | 4 | 844.96 | 16 | 0 | 16 | 45 | 22 | 70 | 140 | 0.00011 | 6 | a | 1.38 | 2.88 | 0 | x
13021 | A | GoEB1RB215/10/13021 | z2HS3 | Kriech1 | N3 | 3 | 848.87 | 14 | 0 | 14 | 45 | 22 | 70 | 140 | 3.2e-05 | 5 | a | 1.46 | 2.74 | 0 | x
13021 | B | GoEB1RB215/10/13021 | z2HS3 | Kriech1 | N3 | 3 | 848.87 | 16 | 0 | 16 | 45 | 22 | 70 | 140 | 9.2e-05 | 5 | a | 1.28 | 2.74 | 0 | x
13022 | A | GoEB1RB215/14/13022 | z2HS3 | Kriech1 | N3 | 2 | 852.68 | 14 | 0 | 14 | 45 | 22 | 70 | 140 | 4e-05 | 5 | a | 1.36 | 2.53 | 0 | x
13022 | B | GoEB1RB215/14/13022 | z2HS3 | Kriech1 | N3 | 2 | 852.68 | 16 | 0 | 16 | 45 | 22 | 70 | 140 | 8.3e-05 | 5 | a | 1.17 | 2.53 | 0 | x
13023 | A | GoEB1RB215/16/13023 | z2HS3 | Kriech1 | N3 | 1 | 854.52 | 14 | 0 | 14 | 45 | 22 | 70 | 140 | 4e-05 | 5 | a | 1.39 | 2.61 | 0 | x
13023 | B | GoEB1RB215/16/13023 | z2HS3 | Kriech1 | N3 | 1 | 854.52 | 16 | 0 | 16 | 45 | 22 | 70 | 140 | 8.8e-05 | 5 | a | 1.22 | 2.61 | 0 | x
13024 | A | GoEB1RB215/20/13024 | z2HS3 | Kriech1 | N3 | 5 | 858.48 | 14.1 | 0 | 14.1 | 45 | 22 | 70 | 140 | 4.3e-05 | 5 | a | 1.63 | 3.06 | 0 | x
13024 | B | GoEB1RB215/20/13024 | z2HS3 | Kriech1 | N3 | 5 | 858.48 | 16 | 0 | 16 | 45 | 22 | 70 | 140 | 0.00011 | 6 | a | 1.43 | 3.06 | 0 | x
13025 | A | GoEB1RB220/04/13025 | z2HS3 | Kriech1 | N5 | 4 | 840.231 | 13.9 | 0 | 13.9 | 45 | 22 | 70 | 140 | 4.4e-05 | 5 | a | 1.7 | 3.49 | 0 | x
13025 | B | GoEB1RB220/04/13025 | z2HS3 | Kriech1 | N5 | 4 | 840.231 | 16 | 0 | 16 | 45 | 22 | 70 | 140 | 0.00018 | 6 | a | 1.79 | 3.49 | 0 | x
13026 | A | GoEB1RB220/09/13026 | z2HS3 | Kriech1 | N5 | 1 | 845.87 | 14 | 0 | 14 | 45 | 22 | 70 | 140 | 4.2e-05 | 5 | a | 1.43 | 3.11 | 0 | x
13026 | B | GoEB1RB220/09/13026 | z2HS3 | Kriech1 | N5 | 1 | 845.87 | 16 | 0 | 16 | 45 | 22 | 70 | 140 | 0.00013 | 6 | a | 1.68 | 3.11 | 0 | x
13027 | A | GoEB1RB220/10/13027 | z2HS3 | Kriech1 | N5 | 2 | 847.34 | 14 | 0 | 14 | 45 | 22 | 70 | 140 | 5.5e-05 | 6 | a | 1.41 | 3.12 | 0 | x
13027 | B | GoEB1RB220/10/13027 | z2HS3 | Kriech1 | N5 | 2 | 847.34 | 16 | 0 | 16 | 45 | 22 | 70 | 140 |  |  |  | 1.71 | 3.12 | 0 | x
13029 | A | GoEB1RB220/14/13029 | z2HS3 | Kriech1 | N5 | 3 | 851.09 | 14 | 0 | 14 | 45 | 22 | 70 | 140 | 4.7e-05 | 5 | a | 1.48 | 3.45 | 0 | x
13029 | B | GoEB1RB220/14/13029 | z2HS3 | Kriech1 | N5 | 3 | 851.09 | 16 | 0 | 16 | 45 | 22 | 70 | 140 | 0.00025 | 7 | a | 1.97 | 3.45 | 0 | x
13030 | A | GoEB1RB220/18/13030 | z2HS3 | Kriech1 | N5 | 5 | 855.32 | 14 | 0 | 14 | 45 | 22 | 70 | 140 | 3.9e-05 | 5 | a | 1.51 | 3.21 | 0 | x
13030 | B | GoEB1RB220/18/13030 | z2HS3 | Kriech1 | N5 | 5 | 855.32 | 16.1 | 0 | 16.1 | 45 | 22 | 70 | 140 | 0.00016 | 6 | a | 1.7 | 3.21 | 0 | x
99011 | A | GoEB1RB341/006/006/01 | z2HS1 | Kriech1 | LE | 13 | 840.16 | 14 | 0 | 14 | 35 | 22 | 62 | 201 | 5.2e-05 | 5 | a | 2.2866 | 5.3328 | 1.025 | x
99011 | B | GoEB1RB341/006/006/01 | z2HS1 | Kriech1 | LE | 13 | 840.16 | 16 | 0 | 16 | 50 | 22 | 139 | 201 | 0.00013 | 6 | a | 3.0462 | 5.3328 | 1.025 | x
99012 | A | GoEB1RB341/006/006/02 | z2HS1 | Kriech1 | KA | 7 | 840.16 | 14 | 0 | 14 | 45 | 20 | 98 | 196 | 4.1e-05 | 5 | a | 2.5715 | 3.9565 | 1.0239 | x
99012 | B | GoEB1RB341/006/006/02 | z2HS1 | Kriech1 | KA | 7 | 840.16 | 16 | 0 | 16 | 50 | 20 | 98 | 196 | 8.7e-05 | 5 | a | 1.385 | 3.9565 | 1.0239 | x
99013 | A | GoEB1RB341/006/006/03 | z2HS1 | Kriech1 | N3 | 5 | 840.17 | 14 | 0 | 14 | 45 | 22 | 77 | 163 | 0.00011 | 7 | a | 3.0691 | 4.664 | 1.0311 | x
99013 | B | GoEB1RB341/006/006/03 | z2HS1 | Kriech1 | N3 | 5 | 840.17 | 14.9 | 0 | 14.9 | 45 | 22 | 86 | 163 | 0.00014 | 6 | a | 1.5949 | 4.664 | 1.0311 | x
99091 | A | GoEB1RB341/006/006/06 | z2HS1 | TKriech1 | H1 | 1 | 840.19 | 4.8 | 0 | 4.8 | 0 | 120 | 60 | 314 | 9.04e-05 | 8 | b | 0.2449 | 8.8989 | 1.002
99091 | B | GoEB1RB341/006/006/06 | z2HS1 | TKriech1 | H1 | 1 | 840.19 | 4.9 | 0 | 4.9 | 0 | 140 | 185 | 314 | 0.000111 | 6 | b | 3.1978 | 8.8989 | 1.002 | x
99091 | C | GoEB1RB341/006/006/06 | z2HS1 | TKriech1 | H1 | 1 | 840.19 | 4.9 | 0 | 4.9 | 0 | 180 | 69 | 314 | 0.00055 | 5 | b | 5.4562 | 8.8989 | 1.002 | x
99092 | A | GoEB1RB341/010/010/03 | z2HS1 | TKriech1 | H1 | 2 | 840.35 | 4.9 | 0 | 4.9 | 0 | 120 | 60 | 314 | 0.000128 | 9 | b | 0.4434 | 9.6931 | 1.0008
99092 | B | GoEB1RB341/010/010/03 | z2HS1 | TKriech1 | H1 | 2 | 840.35 | 4.9 | 0 | 4.9 | 0 | 140 | 185 | 314 | 0.00012 | 6 | b | 4.0138 | 9.6931 | 1.0008 | x
99092 | C | GoEB1RB341/010/010/03 | z2HS1 | TKriech1 | H1 | 2 | 840.35 | 4.9 | 0 | 4.9 | 0 | 180 | 69 | 314 | 0.00063 | 5 | b | 5.2359 | 9.6931 | 1.0008 | x
99014 | A | GoEB1RB341/011/011/01 | z2HS1 | Kriech1 | N3 | 4 | 840.4 | 14 | 0 | 14 | 45 | 22 | 77 | 163 | 6.5e-05 | 6 | a | 2.8493 | 4.3604 | 1.0279 | x
99014 | B | GoEB1RB341/011/011/01 | z2HS1 | Kriech1 | N3 | 4 | 840.4 | 14.9 | 0 | 14.9 | 45 | 22 | 86 | 163 | 0.00014 | 6 | a | 1.5111 | 4.3604 | 1.0279 | x
99015 | A | GoEB1RB341/011/011/02 | z2HS1 | Kriech1 | KA | 8 | 840.41 | 14 | 0 | 14 | 45 | 20 | 98 | 170 | 6.4e-05 | 6 | a | 1.9725 | 3.6369 | 0 | x
99015 | B | GoEB1RB341/011/011/02 | z2HS1 | Kriech1 | KA | 8 | 840.41 | 16 | 0 | 16 | 50 | 20 | 72 | 170 | 0.00015 | 6 | a | 1.6644 | 3.6369 | 0 | x
99016 | A | GoEB1RB341/011/011/03 | z2HS1 | Kriech1 | LE | 16 | 840.42 | 14 | 0 | 14 | 35 | 22 | 62 | 201 | 9.6e-05 | 6 | a | 1.9698 | 4.6534 | 1.0224 | x
99016 | B | GoEB1RB341/011/011/03 | z2HS1 | Kriech1 | LE | 16 | 840.42 | 16 | 0 | 16 | 50 | 22 | 139 | 201 | 0.0001 | 5 | a | 2.6836 | 4.6534 | 1.0224 | x
99017 | A | GoEB1RB341/011/011/04 | z2HS1 | TKriech3 | D2 | 1 | 840.42 | 32 | 12 | 20 | 0 | 40 | 154 | 519 | 0.00031 | 7 | b | 10.91 | 22.95 | 0.997 | x
99017 | B | GoEB1RB341/011/011/04 | z2HS1 | TKriech3 | D2 | 1 | 840.42 | 36 | 12 | 24 | 0 | 40 | 35 | 519 | 0.0011 | 7 | b | 5.14 | 22.95 | 0.997 | x
99017 | C | GoEB1RB341/011/011/04 | z2HS1 | TKriech3 | D2 | 1 | 840.42 | 32 | 12 | 20 | 0 | 40 | 330 | 519 | 0.00024 | 6 | b | 6.9 | 22.95 | 0.997 | x
99093 | A | GoEB1RB341/013/013/02 | z2HS1 | TKriech1 | H1 | 3 | 840.51 | 5 | 0 | 5 | 0 | 120 | 60 | 314 | 0.000119 | 8 | b | 0.4688 | 9.5827 | 1.0016 | x
99093 | B | GoEB1RB341/013/013/02 | z2HS1 | TKriech1 | H1 | 3 | 840.51 | 5 | 0 | 5 | 0 | 140 | 185 | 314 | 0.000113 | 6 | b | 3.6948 | 9.5827 | 1.0016 | x
99093 | C | GoEB1RB341/013/013/02 | z2HS1 | TKriech1 | H1 | 3 | 840.51 | 5 | 0 | 5 | 0 | 180 | 69 | 314 | 0.00062 | 5 | b | 5.4191 | 9.5827 | 1.0016 | x
99018 | A | GoEB1RB341/017/017/01 | z2HS1 | Kriech1 | N3 | 1 | 840.68 | 13.9 | 0 | 13.9 | 45 | 22 | 77 | 163 | 6.45e-05 | 6 | a | 2.7615 | 4.0925 | 1.0232 | x
99018 | B | GoEB1RB341/017/017/01 | z2HS1 | Kriech1 | N3 | 1 | 840.68 | 14.9 | 0 | 14.9 | 45 | 22 | 86 | 163 | 0.000125 | 6 | a | 1.331 | 4.0925 | 1.0232 | x
99019 | A | GoEB1RB341/017/017/02 | z2HS1 | Kriech1 | N3 | 2 | 840.69 | 13.9 | 0 | 13.9 | 45 | 22 | 77 | 163 | 8.8e-05 | 6 | a | 2.6586 | 4.1849 | 1.022 | x
99019 | B | GoEB1RB341/017/017/02 | z2HS1 | Kriech1 | N3 | 2 | 840.69 | 14.9 | 0 | 14.9 | 45 | 22 | 86 | 163 | 0.000114 | 6 | a | 1.5263 | 4.1849 | 1.022 | x
99020 | A | GoEB1RB341/017/017/03 | z2HS1 | Kriech1 | KA | 9 | 840.7 | 14 | 0 | 14 | 45 | 20 | 98 | 196 | 0.00013 | 7 | a | 3.3056 | 6.6521 | 1.0434 | x
99020 | B | GoEB1RB341/017/017/03 | z2HS1 | Kriech1 | KA | 9 | 840.7 | 16.1 | 0 | 16.1 | 50 | 20 | 98 | 196 | 0.0003 | 7 | a | 3.3465 | 6.6521 | 1.0434 | x
99021 | A | GoEB1RB341/017/017/04 | z2HS1 | Kriech1 | LE | 16 | 840.71 | 14 | 0 | 14 | 35 | 22 | 62 | 201 | 0.00011 | 7 | a | 2.8388 | 6.2753 | 1.0361 | x
99021 | B | GoEB1RB341/017/017/04 | z2HS1 | Kriech1 | LE | 16 | 840.71 | 16 | 0 | 16 | 50 | 22 | 139 | 201 | 0.00017 | 6 | a | 3.4365 | 6.2753 | 1.0361 | x
73 | A | GoEB1RB341/018/018/03 | z2HS1 | TKriech3 | Z2 | 1 | 840.72 | 1 | 0.5 | 0.5 | 0 | 22 | 5.9 | 342.7 | 0 | 99 | 0 | 0.7 | 22.39 | 0
73 | B | GoEB1RB341/018/018/03 | z2HS1 | TKriech3 | Z2 | 1 | 840.72 | 40 | 20 | 20 | 0 | 30 | 25.1 | 342.7 | 0.0005 | 8 | b | 2.64 | 22.39 | 0
73 | C | GoEB1RB341/018/018/03 | z2HS1 | TKriech3 | Z2 | 1 | 840.72 | 30 | 10 | 20 | 0 | 30 | 15.9 | 342.7 | 0.0004 | 8 | b | 0.83 | 22.39 | 0
73 | D | GoEB1RB341/018/018/03 | z2HS1 | TKriech3 | Z2 | 1 | 840.72 | 28 | 8 | 20 | 0 | 30 | 27.1 | 342.7 | 0.0003 | 7 | b | 1.06 | 22.39 | 0 | x
73 | E | GoEB1RB341/018/018/03 | z2HS1 | TKriech3 | Z2 | 1 | 840.72 | 26 | 6 | 20 | 0 | 30 | 26.9 | 342.7 | 0.0003 | 7 | b | 0.9 | 22.39 | 0
73 | F | GoEB1RB341/018/018/03 | z2HS1 | TKriech3 | Z2 | 1 | 840.72 | 24 | 4 | 20 | 0 | 30 | 23.1 | 342.7 | 0.0003 | 7 | b | 0.76 | 22.39 | 0
73 | G | GoEB1RB341/018/018/03 | z2HS1 | TKriech3 | Z2 | 1 | 840.72 | 22 | 2 | 20 | 0 | 30 | 12 | 342.7 | 0.0004 | 8 | b | 0.48 | 22.39 | 0
73 | H | GoEB1RB341/018/018/03 | z2HS1 | TKriech3 | Z2 | 1 | 840.72 | 21 | 1 | 20 | 0 | 30 | 3.9 | 342.7 | 0.0005 | 8 | b | 0.19 | 22.39 | 0
73 | I | GoEB1RB341/018/018/03 | z2HS1 | TKriech3 | Z2 | 1 | 840.72 | 40 | 20 | 20 | 0 | 30 | 38 | 342.7 | 0.00012 | 6 | b | 0.6 | 22.39 | 0
73 | J | GoEB1RB341/018/018/03 | z2HS1 | TKriech3 | Z2 | 1 | 840.72 | 40 | 20 | 20 | 0 | 50 | 17 | 342.7 | 0.0007 | 7 | b | 1.34 | 22.39 | 0
73 | K | GoEB1RB341/018/018/03 | z2HS1 | TKriech3 | Z2 | 1 | 840.72 | 30 | 10 | 20 | 0 | 50 | 12 | 342.7 | 0.0008 | 7 | b | 1.09 | 22.39 | 0
73 | L | GoEB1RB341/018/018/03 | z2HS1 | TKriech3 | Z2 | 1 | 840.72 | 28 | 8 | 20 | 0 | 50 | 12.8 | 342.7 | 0.0008 | 7 | b | 1.07 | 22.39 | 0
73 | M | GoEB1RB341/018/018/03 | z2HS1 | TKriech3 | Z2 | 1 | 840.72 | 26 | 6 | 20 | 0 | 50 | 16.1 | 342.7 | 0.0008 | 7 | b | 1.33 | 22.39 | 0
73 | N | GoEB1RB341/018/018/03 | z2HS1 | TKriech3 | Z2 | 1 | 840.72 | 24 | 4 | 20 | 0 | 50 | 27 | 342.7 | 0.0007 | 7 | b | 2.23 | 22.39 | 0
73 | O | GoEB1RB341/018/018/03 | z2HS1 | TKriech3 | Z2 | 1 | 840.72 | 22 | 2 | 20 | 0 | 50 | 20 | 342.7 | 0.001 | 8 | b | 1.95 | 22.39 | 0
73 | P | GoEB1RB341/018/018/03 | z2HS1 | TKriech3 | Z2 | 1 | 840.72 | 21 | 1 | 20 | 0 | 50 | 17 | 342.7 | 0.00105 | 8 | b | 1.96 | 22.39 | 0 | x
73 | Q | GoEB1RB341/018/018/03 | z2HS1 | TKriech3 | Z2 | 1 | 840.72 | 40 | 20 | 20 | 0 | 50 | 26 | 342.7 | 0.0004 | 6 | b | 1.41 | 22.39 | 0
73 | R | GoEB1RB341/018/018/03 | z2HS1 | TKriech3 | Z2 | 1 | 840.72 | 21 | 1 | 20 | 0 | 50 | 16.9 | 342.7 | 0.00105 | 8 | b | 1.85 | 22.39 | 0
99022 | A | GoEB1RB341/023/023/01 | z2HS1 | Kriech1 | KA | 10 | 840.94 | 14 | 0 | 14 | 45 | 20 | 82 | 82 | 0.00034 | 8 | a | 5.1615 | 5.1615 | 0 | x
99023 | A | GoEB1RB341/023/023/02 | z2HS1 | Kriech1 | LE | 17 | 840.95 | 14 | 0 | 14 | 35 | 22 | 62 | 198 | 9.5e-05 | 6 | a | 2.5184 | 2.9955 | 0 | x
99023 | B | GoEB1RB341/023/023/02 | z2HS1 | Kriech1 | LE | 17 | 840.95 | 16 | 0 | 16 | 50 | 22 | 136 | 198 | 0.00019 | 6 | a | 0.4771 | 2.9955 | 0 | x
99024 | A | GoEB1RB341/024/024/01 | z2HS1 | Kriech1 | KA | 11 | 840.99 | 14 | 0 | 14 | 45 | 20 | 59 | 59 | 0 | 99 | 0 | 4.4391 | 4.4391 | 0
99025 | A | GoEB1RB341/024/024/04 | z2HS1 | Kriech1 | N3 | 3 | 841.01 | 1 | 0.5 | 0.5 | 0 | 22 | 5.9 | 31 | 0 | 99 | 0 | 0.7 | 3.34 | 0
99025 | B | GoEB1RB341/024/024/04 | z2HS1 | Kriech1 | N3 | 3 | 841.01 | 40 | 20 | 20 | 0 | 30 | 25.1 | 31 | 0.0005 | 8 | 0 | 2.64 | 3.34 | 0 | x
99026 | A | GoEB1RB341/024/024/05 | z2HS1 | TKriech3 | LE | 20 | 841.02 | 32 | 12 | 20 | 0 | 40 | 97 | 97 | 0.00019 | 6 | b | 6.133 | 6.133 | 0.999 | x
99027 | A | GoEB1RB341/024/024/06 | z2HS1 | Kriech1 | KA | 12 | 841.02 | 14 | 0 | 14 | 50 | 20 | 87 | 87 | 0.0003 | 8 | a | 4.5206 | 4.5206 | 1.0442 | x
99008 | A | GoEB1RB342/014/014/01 | z2HS1 | TKriech3 | KA | xl | 840.52 | 32 | 12 | 20 | 0 | 40 | 84 | 84 | 0.00044 | 7 | b | 8.841 | 8.841 | 0.9961 | x
99009 | A | GoEB1RB342/014/014/02 | z2HS1 | Kriech1 | KA | 13 | 840.52 | 14 | 0 | 14 | 45 | 20 | 98 | 116 | 0.00022 | 8 | a | 4.5872 | 7.2948 | 0 | x
99009 | B | GoEB1RB342/014/014/02 | z2HS1 | Kriech1 | KA | 13 | 840.52 | 16 | 0 | 16 | 50 | 20 | 18 | 116 | 0 | 99 | 0 | 2.7076 | 7.2948 | 0
99010 | A | GoEB1RB342/014/014/03 | z2HS1 | Kriech1 | LE | 14 | 840.53 | 14 | 0 | 14 | 40 | 22 | 70 | 78 | 0.00038 | 8 | a | 4.4553 | 6.7369 | 0 | x
99010 | B | GoEB1RB342/014/014/03 | z2HS1 | Kriech1 | LE | 14 | 840.53 | 16 | 0 | 16 | 40 | 22 | 8 | 78 | 0 | 99 |  | 2.2816 | 6.7369 | 0
1011 | A | GoEB1RB427/092/112/02 | z2HS2 | Kriech1 | KA | 15 | 844.71 | 14 | 0 | 14 | 50 | 20 | 85 | 168 | 1.9e-05 | 4 | a | 1.1325 | 1.9274 | 1.0058
1011 | B | GoEB1RB427/092/112/02 | z2HS2 | Kriech1 | KA | 15 | 844.71 | 16 | 0 | 16 | 55 | 20 | 83 | 168 | 4.4e-05 | 4 | a | 0.7949 | 1.9274 | 1.0058
1012 | A | GoEB1RB427/092/112/03 | z2HS2 | Kriech1 | KA | 16 | 844.71 | 14 | 0 | 14 | 50 | 20 | 85 | 168 | 2.3e-05 | 4 | a | 1.3915 | 2.3878 | 1.0095
1012 | B | GoEB1RB427/092/112/03 | z2HS2 | Kriech1 | KA | 16 | 844.71 | 16 | 0 | 16 | 55 | 20 | 83 | 168 | 5.7e-05 | 5 | a | 0.9963 | 2.3878 | 1.0095
1013 | A | GoEB1RB427/094/116/01 | z2HS2 | Kriech1 | KA | 17 | 844.84 | 14 | 0 | 14 | 50 | 20 | 85 | 168 | 1.7e-05 | 4 | a | 1.1337 | 1.9197 | 1.0065
1013 | B | GoEB1RB427/094/116/01 | z2HS2 | Kriech1 | KA | 17 | 844.84 | 16 | 0 | 16 | 55 | 20 | 83 | 168 | 5e-05 | 5 | a | 0.786 | 1.9197 | 1.0065
1014 | A | GoEB1RB427/094/116/02 | z2HS2 | Kriech1 | KA | 18 | 844.85 | 14 | 0 | 14 | 50 | 20 | 85 | 168 | 2.7e-05 | 5 | a | 1.525 | 2.7525 | 1.0126
1014 | B | GoEB1RB427/094/116/02 | z2HS2 | Kriech1 | KA | 18 | 844.85 | 16 | 0 | 16 | 55 | 20 | 83 | 168 | 6.7e-05 | 5 | a | 1.2275 | 2.7525 | 1.0126
192 | A | GoEB1RB427/098/123/03 | z2HS2 | Kriech1 | KA | 5 | 845.12 | 14 | 0 | 14 | 50 | 20 | 85 | 168 | 1.1e-05 | 3 | a | 0.6416 | 1.1511 | 1.0048 | x
192 | B | GoEB1RB427/098/123/03 | z2HS2 | Kriech1 | KA | 5 | 845.12 | 16 | 0 | 16 | 55 | 20 | 83 | 168 | 2.6e-05 | 4 | a | 0.5095 | 1.1511 | 1.0048 | x
197 | A | GoEB1RB427/107/135/01 | z2HS3 | Kriech1 | KA | 6 | 845.67 | 14.1 | 0 | 14.1 | 50 | 20 | 85 | 168 | 1.9e-05 | 4 | a | 0.929 | 1.7967 | 1.0064 | x
197 | B | GoEB1RB427/107/135/01 | z2HS3 | Kriech1 | KA | 6 | 845.67 | 16 | 0 | 16 | 55 | 20 | 83 | 168 | 4.8e-05 | 5 | a | 0.8677 | 1.7967 | 1.0064 | x
198 | A | GoEB1RB427/107/135/02 | z2HS3 | TKriech3 | KA | XL | 845.67 | 32 | 12 | 20 | 0 | 40 | 84 | 84 | 0.00016 | 6 | b | 4.4244 | 4.4244 | 0.9957 | x
199 | A | GoEB1RB427/107/135/03 | z2HS3 | Kriech1 | KA | 7 | 845.7 | 14 | 0 | 14 | 50 | 20 | 85 | 168 | 2.7e-05 | 5 | a | 1.4143 | 2.6655 | 1.0127 | x
199 | B | GoEB1RB427/107/135/03 | z2HS3 | Kriech1 | KA | 7 | 845.7 | 16 | 0 | 16 | 55 | 20 | 83 | 168 | 8.2e-05 | 5 | a | 1.2512 | 2.6655 | 1.0127 | x
99226 | A | GoEB1RB427/142/178/01 | z2HS3 | TKriech3 | D3 | 1 | 847.31 | 32 | 12 | 20 | 0 | 40 | 150 | 378 | 7.9e-05 | 5 | b | 3.8774 | 6.3275 | 0.9985 | x
99226 | B | GoEB1RB427/142/178/01 | z2HS3 | TKriech3 | D3 | 1 | 847.31 | 28 | 8 | 20 | 0 | 40 | 34 | 378 | 7.1e-05 | 4 | b | 0.1825 | 6.3275 | 0.9985
99226 | C | GoEB1RB427/142/178/01 | z2HS3 | TKriech3 | D3 | 1 | 847.31 | 26 | 6 | 20 | 0 | 40 | 26 | 378 | 8.1e-05 | 5 | b | 0.2175 | 6.3275 | 0.9985
99226 | D | GoEB1RB427/142/178/01 | z2HS3 | TKriech3 | D3 | 1 | 847.31 | 24 | 4 | 20 | 0 | 40 | 23 | 378 | 0.00011 | 5 | b | 0.2396 | 6.3275 | 0.9985 | x
99226 | E | GoEB1RB427/142/178/01 | z2HS3 | TKriech3 | D3 | 1 | 847.31 | 22 | 2 | 20 | 0 | 40 | 34 | 378 | 0.00013 | 5 | b | 0.4494 | 6.3275 | 0.9985
99226 | F | GoEB1RB427/142/178/01 | z2HS3 | TKriech3 | D3 | 1 | 847.31 | 21 | 1 | 20 | 0 | 40 | 55 | 378 | 0.00014 | 5 | b | 0.8477 | 6.3275 | 0.9985
99226 | G | GoEB1RB427/142/178/01 | z2HS3 | TKriech3 | D3 | 1 | 847.31 | 32 | 12 | 20 | 0 | 40 | 56 | 378 | 3.7e-05 | 4 | b | 0.5134 | 6.3275 | 0.9985
99228 | A | GoEB1RB427/142/179/01 | z2HS3 | TKriech1 | H3 | 1 | 847.31 | 4.5 | 0 | 4.5 |  | 120 | 55 | 266 | 9.8e-06 | 6 | b | -0.2974 | 12.223 | 0.9868
99228 | B | GoEB1RB427/142/179/01 | z2HS3 | TKriech1 | H3 | 1 | 847.31 | 4.5 | 0 | 4.5 |  | 160 | 135 | 266 | 0.00018 | 5 | b | 3.6598 | 12.223 | 0.9868 | x
99228 | C | GoEB1RB427/142/179/01 | z2HS3 | TKriech1 | H3 | 1 | 847.31 | 4.6 | 0 | 4.6 |  | 200 | 76 | 266 | 0.00087 | 4 | b | 8.8606 | 12.223 | 0.9868 | x
99229 | A | GoEB1RB427/142/179/02 | z2HS3 | Kriech1 | N6 | 4 | 847.31 | 13.9 | 0 | 13.9 | 45 | 22 | 106 | 157 | 4.5e-05 | 5 | a | 1.9998 | 3.6214 | 1.1273 | x
99229 | B | GoEB1RB427/142/179/02 | z2HS3 | Kriech1 | N6 | 4 | 847.31 | 15.9 | 0 | 15.9 | 45 | 22 | 51 | 157 | 0.0002 | 6 | a | 1.6216 | 3.6214 | 1.1273 | x
99230 | A | GoEB1RB427/142/179/03 | z2HS3 | Kriech1 | N6 | 1 | 847.33 | 13.7 | 0 | 13.7 | 45 | 22 | 106 | 157 | 4.8e-05 | 5 | a | 1.914 | 3.227 | 1.0091 | x
99230 | B | GoEB1RB427/142/179/03 | z2HS3 | Kriech1 | N6 | 1 | 847.33 | 15.7 | 0 | 15.7 | 45 | 22 | 51 | 157 | 0.00014 | 6 | a | 1.313 | 3.227 | 1.0091 | x
99231 | A | GoEB1RB427/142/179/04 | z2HS3 | Kriech1 | N6 | 3 | 847.33 | 13.8 | 0 | 13.8 | 45 | 22 | 106 | 157 | 5e-05 | 5 | a | 2.25 | 4.9458 | 0 | x
99231 | B | GoEB1RB427/142/179/04 | z2HS3 | Kriech1 | N6 | 3 | 847.33 | 15.6 | 0 | 15.6 | 45 | 22 | 51 | 157 | 0.00042 | 8 | a | 2.6958 | 4.9458 | 0 | x
99233 | A | GoEB1RB427/143/181/01 | z2HS3 | Kriech1 | N6 | 5 | 847.44 | 14 | 0 | 14 | 45 | 22 | 106 | 157 | 4.5e-05 | 5 | a | 2.2828 | 3.6649 | 0 | x
99233 | B | GoEB1RB427/143/181/01 | z2HS3 | Kriech1 | N6 | 5 | 847.44 | 16 | 0 | 16 | 45 | 22 | 51 | 157 | 0.00019 | 6 | a | 1.3821 | 3.6649 | 0 | x
99234 | A | GoEB1RB427/143/181/02 | z2HS3 | TKriech1 | H3 | 3 | 847.44 | 5 | 0 | 5 |  | 120 | 55 | 266 | 1.5e-05 | 5 | b | -0.359 | 17.8538 | 0.9881 | x
99234 | B | GoEB1RB427/143/181/02 | z2HS3 | TKriech1 | H3 | 3 | 847.44 | 4.9 | 0 | 4.9 |  | 160 | 135 | 266 | 0.00028 | 5 | b | 5.3596 | 17.8538 | 0.9881
99234 | C | GoEB1RB427/143/181/02 | z2HS3 | TKriech1 | H3 | 3 | 847.44 | 4.8 | 0 | 4.8 |  | 200 | 76 | 266 | 0.0018 | 4 | b | 12.8532 | 17.8538 | 0.9881 | x
99235 | A | GoEB1RB427/144/182/01 | z2HS3 | Kriech1 | N6 | 2 | 847.5 | 13.8 | 0 | 13.8 | 45 | 22 | 106 | 157 | 3.7e-05 | 5 | a | 1.7337 | 2.7375 | 1.0064 | x
99235 | B | GoEB1RB427/144/182/01 | z2HS3 | Kriech1 | N6 | 2 | 847.5 | 15.9 | 0 | 15.9 | 45 | 22 | 51 | 157 | 0.0001 | 5 | a | 1.0038 | 2.7375 | 1.0064 | x
99236 | A | GoEB1RB427/145/183/01 | z2HS3 | TKriech1 | H3 | 2 | 847.54 | 4.7 | 0 | 4.7 |  | 120 | 55 | 266 | 1.6e-05 | 6 | b | -0.3867 | 16.5043 | 0.9893
99236 | B | GoEB1RB427/145/183/01 | z2HS3 | TKriech1 | H3 | 2 | 847.54 | 4.7 | 0 | 4.7 |  | 160 | 135 | 266 | 0.00026 | 6 | b | 5.0951 | 16.5043 | 0.9893 | x
99236 | C | GoEB1RB427/145/183/01 | z2HS3 | TKriech1 | H3 | 2 | 847.54 | 4.7 | 0 | 4.7 |  | 200 | 76 | 266 | 0.0011 | 4 | b | 11.7959 | 16.5043 | 0.9893 | x
99237 | A | GoEB1RB427/145/183/02 | z2HS3 | Kriech1 | N3 | 2 | 847.54 | 13.8 | 0 | 13.8 | 45 | 22 | 86 | 198 | 2.5e-05 | 3 | a | 1.2591 | 2.1546 | 1.0025 | x
99237 | B | GoEB1RB427/145/183/02 | z2HS3 | Kriech1 | N3 | 2 | 847.54 | 15.8 | 0 | 15.8 | 45 | 22 | 112 | 198 | 3.4e-05 | 4 | a | 0.8955 | 2.1546 | 1.0025 | x
99238 | A | GoEB1RB427/145/184/01 | z2HS3 | Kriech1 | N3 | 5 | 847.55 | 14 | 0 | 14 | 45 | 22 | 86 | 198 | 2e-05 | 4 | a | 1.092 | 1.8777 | 1.0057 | x
99238 | B | GoEB1RB427/145/184/01 | z2HS3 | Kriech1 | N3 | 5 | 847.55 | 16 | 0 | 16 | 45 | 22 | 112 | 198 | 2.6e-05 | 3 | a | 0.7857 | 1.8777 | 1.0057 | x
99239 | A | GoEB1RB427/145/184/02 | z2HS3 | TKriech1 | H1 | 2 | 847.55 | 4.7 | 0 | 4.7 |  | 120 | 117 | 117 | 1.7e-05 | 6 | b | -0.408 | -0.408 | 0.9987 | x
99240 | A | GoEB1RB427/146/185/01 | z2HG | Kriech1 | N3 | 4 | 847.61 | 13.9 | 0 | 13.9 | 45 | 22 | 86 | 198 | 2.3e-05 | 4 | a | 1.6673 | 2.583 | 1.0129 | x
99240 | B | GoEB1RB427/146/185/01 | z2HG | Kriech1 | N3 | 4 | 847.61 | 15.8 | 0 | 15.8 | 45 | 22 | 112 | 198 | 3.5e-05 | 4 | a | 0.9157 | 2.583 | 1.0129 | x
99241 | A | GoEB1RB427/147/186/01 | z2HG | TKriech1 | H1 | 1 | 847.62 | 4.5 | 0 | 4.5 |  | 120 | 117 | 117 | 1.6e-05 | 6 | b | -0.3155 | -0.3155 | 0.9986 | x
99242 | A | GoEB1RB427/147/186/02 | z2HG | Kriech1 | N3 | 3 | 847.62 | 13.8 | 0 | 13.8 | 45 | 22 | 86 | 198 | 2e-05 | 4 | a | 1.3726 | 2.0866 | 1.0106 | x
99242 | B | GoEB1RB427/147/186/02 | z2HG | Kriech1 | N3 | 3 | 847.62 | 15.9 | 0 | 15.9 | 45 | 22 | 112 | 198 | 2.6e-05 | 4 | a | 0.714 | 2.0866 | 1.0106 | x
11005 | A | GoEB1RB452/005/04 | z2HS1 | Kriech1 | N5 | 1 | 840.11 | 14 | 0 | 14 | 45 | 22 | 70 | 140 | 8e-05 | 6 | a | 1.99 | 3.67 | 0 | x
11005 | B | GoEB1RB452/005/04 | z2HS1 | Kriech1 | N5 | 1 | 840.11 | 16 | 0 | 16 | 45 | 22 | 70 | 140 | 0.0001 | 5 | a | 1.68 | 3.67 | 0 | x
11006 | A | GoEB1RB452/006/01 | z2HS1 | Kriech1 | N5 | 4 | 840.11 | 14 | 0 | 14 | 45 | 22 | 70 | 140 | 7.2e-05 | 6 | a | 2.08 | 2.08 | 0 | x
11006 | B | GoEB1RB452/006/01 | z2HS1 | Kriech1 | N5 | 4 | 840.11 | 16 | 0 | 16 | 45 | 22 | 70 | 140 | 0.00011 | 6 | a | 1.73 | 2.08 | 0 | x
11007 | A | GoEB1RB452/006/03 | z2HS1 | Kriech1 | N5 | 3 | 840.12 | 14 | 0 | 14 | 45 | 22 | 70 | 140 | 7.5e-05 | 6 | a | 2.17 | 2.17 | 0 | x
11007 | B | GoEB1RB452/006/03 | z2HS1 | Kriech1 | N5 | 3 | 840.12 | 16 | 0 | 16 | 45 | 22 | 70 | 140 | 0.0001 | 5 | a | 1.74 | 2.17 | 0 | x
11010 | A | GoEB1RB452/007/01 | z2HS1 | Kriech1 | N5 | 5 | 840.13 | 14 | 0 | 14 | 45 | 22 | 70 | 140 | 7.3e-05 | 6 | a | 2.15 | 3.87 | 0 | x
11010 | B | GoEB1RB452/007/01 | z2HS1 | Kriech1 | N5 | 5 | 840.13 | 16 | 0 | 16 | 45 | 22 | 70 | 140 | 0.00016 | 6 | a | 1.72 | 3.87 | 0 | x
11011 | A | GoEB1RB452/007/03 | z2HS1 | Kriech1 | N5 | 2 | 840.14 | 14 | 0 | 14 | 45 | 22 | 70 | 140 | 7.2e-05 | 6 | a | 1.91 | 3.49 | 0 | x
11011 | B | GoEB1RB452/007/03 | z2HS1 | Kriech1 | N5 | 2 | 840.14 | 16 | 0 | 16 | 45 | 22 | 70 | 140 | 8.6e-05 | 5 | a | 1.58 | 3.49 | 0 | x
11013 | A | GoEB1RB452/010/01 | z2HS2 | Kriech1 | N3 | 1 | 840.2 | 14.3 | 0 | 14.3 | 45 | 22 | 70 | 140 | 6.4e-05 | 6 | a | 2.56 | 3.75 | 0 | x
11013 | B | GoEB1RB452/010/01 | z2HS2 | Kriech1 | N3 | 1 | 840.2 | 16.4 | 0 | 16.4 | 45 | 22 | 70 | 140 | 0.00014 | 6 | a | 1.19 | 3.75 | 0 | x
11015 | A | GoEB1RB452/017/01 | z2HS2 | Kriech1 | N3 | 2 | 840.35 | 13.9 | 0 | 13.9 | 45 | 22 | 70 | 140 | 6.5e-05 | 6 | a | 1.93 | 1.93 | 0 | x
11015 | B | GoEB1RB452/017/01 | z2HS2 | Kriech1 | N3 | 2 | 840.35 | 15.9 | 0 | 15.9 | 45 | 22 | 70 | 140 | 0.00013 | 6 | a | 1.82 | 1.93 | 0 | x
11017 | A | GoEB1RB452/021/01 | z2HS2 | Kriech1 | N3 | 3 | 840.44 | 13.9 | 0 | 13.9 | 45 | 22 | 70 | 140 | 8.3e-05 | 6 | a | 1.91 | 1.91 | 0 | x
11017 | B | GoEB1RB452/021/01 | z2HS2 | Kriech1 | N3 | 3 | 840.44 | 15.9 | 0 | 15.9 | 45 | 22 | 70 | 140 | 0.00013 | 6 | a | 1.86 | 1.91 | 0 | x
11019 | A | GoEB1RB452/026/01 | z2HS2 | Kriech1 | N3 | 5 | 840.55 | 14 | 0 | 14 | 45 | 22 | 70 | 140 | 8.4e-05 | 6 | a | 1.92 | 1.92 | 0 | x
11019 | B | GoEB1RB452/026/01 | z2HS2 | Kriech1 | N3 | 5 | 840.55 | 15.9 | 0 | 15.9 | 45 | 22 | 70 | 140 | 0.00013 | 6 | a | 1.88 | 1.92 | 0 | x
11021 | A | GoEB1RB452/028/01 | z2HS2 | Kriech1 | N3 | 4 | 840.6 | 14 | 0 | 14 | 45 | 22 | 70 | 140 | 6.6e-05 | 6 | a | 1.71 | 1.71 | 0 | x
11021 | B | GoEB1RB452/028/01 | z2HS2 | Kriech1 | N3 | 4 | 840.6 | 15.9 | 0 | 15.9 | 45 | 22 | 70 | 140 | 0.00011 | 6 | a | 1.69 | 1.71 | 0 | x

## Carter 1993
Authors: | Carter et al
Year: | 1993
Source document: | Carter, N. L., Horseman, S. T., Russell, J. E., & Handin, J. (1993). Rheology of rocksalt. Journal of Structural Geology, 15(9-10), 1257-1271.
Test type: | Triaxial compression constant stress and constant strain rate tests
Conditions | Temperature of 50 - 200 degrees C, differential stress of 4.7 - 20.7 MPa
Salt type | Domal salt (Avery Island)
Temperature (degrees C) | Differential stress (σ1-σ3) (MPa) | Axial strain rate (1/s) | Test I.D. | Data source
CONSTANT STRAIN RATE TESTS
50 | 16.4 | 1e-08 | 36-D | Horseman & Handin (1990)
50 | 12.3 | 1e-09 | 46-D | Horseman et al (1993)
75 | 17.9 | 1e-07 | 33-D | Horseman & Handin (1990)
100 | 18.9 | 1e-06 | 35-D | Horseman & Handin (1990)
100 | 14.1 | 1e-07 | 34-D | Horseman & Handin (1990)
100 | 15.6 | 1e-07 | 45-D | Horseman & Handin (1990)
100 | 9.4 | 1e-08 | 42-D | Horseman & Handin (1990)
100 | 4.7 | 1e-09 | 47-D | Horseman et al (1993)
150 | 11.7 | 1e-06 | 20-B | Handin et al (1986)
200 | 8.6 | 1e-06 | 9-C | Handin et al (1986)
200 | 6.8 | 1e-07 | 43-C | Horseman & Handin (1990)
CONSTANT STRESS TESTS (CREEP TESTS)
75 | 10 | 2.32e-09 |  | Senseny (1988)
80 | 20.7 | 1.12e-07 | AI4B-1A | Hansen & Mellegard (1980)
100 | 5 | 1.2e-09 |  | Senseny (1988)
100 | 7.5 | 4.48e-09 |  | Senseny (1988)
100 | 15 | 6.75e-08 |  | Senseny (1988)
100 | 5 | 1.25e-09 | 100-11 | Hansen & Carter (1984)
100 | 18.1 | 1.74e-07 | 100-12 | Hansen & Carter (1984)
100 | 20.7 | 8.28e-07 | 100-13 | Hansen & Carter (1984)
100 | 10.3 | 8.15e-09 | 100-15 | Hansen & Carter (1984)
100 | 15.5 | 8.07e-08 | 100-16 | Hansen & Carter (1984)
100 | 15.5 | 7.71e-08 | 100-18 | Hansen & Carter (1984)
112 | 10.3 | 2.84e-08 | 100-1 | Hansen & Carter (1984)
112 | 20.7 | 1.68e-06 | 100-3 | Hansen & Carter (1984)
112 | 10.3 | 5.42e-08 | 100-4 | Hansen & Carter (1984)
112 | 10.3 | 5.3e-08 | 100-6 | Hansen & Carter (1984)
112 | 10.3 | 4.76e-08 | 100-8 | Hansen & Carter (1984)
170 | 10.3 | 3.99e-07 | 150-1 | Hansen & Carter (1984)
200 | 10.3 | 1.17e-06 | 200-1 | Hansen & Carter (1984)
200 | 10.3 | 1.49e-06 | 200-2 | Hansen & Carter (1984)
200 | 6.9 | 2.8e-07 | 200-3 | Hansen & Carter (1984)
200 | 6.9 | 1.77e-07 | 200-4 | Hansen & Carter (1984)
200 | 5.5 | 7.2e-08 | 200-5 | Hansen & Carter (1984)
200 | 5.5 | 5.95e-08 | 200-6 | Hansen & Carter (1984)
200 | 2.5 | 3.4e-09 | 200-7 | Hansen & Carter (1984)
200 | 5 | 4.16e-08 |  | Senseny (1988)
200 | 7.5 | 1.33e-07 |  | Senseny (1988)
200 | 10.3 | 1.76e-06 |  | Senseny (1988)

## DeVries 2003
Authors: | DeVries et al
Year: | 2003
Source document: | DeVries, K. L., Mellegard, K. D., & Callahan, G. D. (2003). Laboratory testing in support of a bedded salt failure criterion. In Solution Mining Research Institute Fall Meeting (pp. 90-113)
Test type: | Triaxial compression (CMC) and triaxial extension (CMX) tests with constant mean stress for dilation testing
Conditions | constant mean stress tests at room temperature conditions (20 degrees C)
Salt type | Cayuta bedded salt (New York) RESPEC
DILATION STRESS STATE
Specimen I.D. | Test Type | mean stress σ_m (MPa) | dilation stress ∆σ_dil (MPa) | First Invarian of Cauchy Stress tensor I_1 (MPa) | Second Invariant of deviatoric stress tensor J_2 (MPa) | Load Angle (degrees) | Jacket (Y/N) | Preconditioning N=none H=hydrostatic S=creep shear
Triaxial extension tests on virgin specimens (CMX = constant mean stress extension test)
BAL1/151/4 | CMX | 5.2 | 7.5 | 15.6 | 4.33 | –30 | Y | N
BAL1/152/5 | CMX | 7.1 | 8 | 21.3 | 4.62 | –30 | Y | N
BAL1/124/4 | CMX | 10.6 | 9.5 | 31.8 | 5.48 | –30 | Y | N
BAL1/151/1 | CMX | 10.6 | 9 | 31.8 | 5.2 | –30 | Y | N
BAL1/152/3 | CMX | 14.2 | 12.5 | 42.6 | 7.22 | –30 | Y | N
BAL1/124/1 | CMX | 17.7 | 14.5 | 53.1 | 8.37 | –30 | Y | N
BAL1/152/1 | CMX | 21.2 | 15.5 | 63.6 | 8.95 | –30 | Y | N
Triaxial compression tests on virgin specimens (CMX = constant mean stress compression test)
BAL1/151/5 | CMC | 6.8 | 12 | 20.4 | 6.93 | 30 | Y | N
BAL1/124/5 | CMC | 10.3 | 15 | 30.9 | 8.66 | 30 | Y | N
BAL1/229/3 | CMC | 10.33 | 12.5 | 30.99 | 7.22 | 30 | Y | N
BAL1/152/4 | CMC | 13.8 | 15.5 | 41.4 | 8.95 | 30 | Y | N
BAL1/151/2 | CMC | 13.8 | 16 | 41.4 | 9.24 | 30 | Y | N
BAL1/125/4 | CMC | 13.8 | 16.5 | 41.4 | 9.53 | 30 | Y | N
BAL1/126/3 | CMC | 13.8 | 15 | 41.4 | 8.66 | 30 | Y | N
BAL1/124/3 | CMC | 17.2 | 20 | 51.6 | 11.55 | 30 | Y | N
BAL1/152/2 | CMC | 20.7 | 22 | 62.1 | 12.7 | 30 | Y | N
BAL1/64/1 | CMC | 13.8 | 11.5 | 41.4 | 6.64 | 30 | N | N
BAL1/126/1 | CMC | 13.8 | 7.5 | 41.4 | 4.33 | 30 | N | N
Triaxial compression tests onpretreated specimens (CMX = constant mean stress compression test)
BAL1/186/1 | CMC | 13.8 | 20.5 | 41.4 | 11.84 | 30 | Y | H
BAL1/126/5 | CMC | 13.8 | 9.5 | 41.4 | 5.48 | 30 | N | H
BAL1/183/4 | CMC | 13.8 | 14 | 41.4 | 8.08 | 30 | N | H
BAL1/182/1 | CMC | 13.8 | 26 | 41.4 | 15.01 | 30 | N | S
BAL1/125/1 | CMC | 13.8 | 25.5 | 41.4 | 14.72 | 30 | N | S

## DeVries 2005
Authors: | DeVries et al
Year: | 2005
Source document: | DeVries, K. L., Mellegard, K. D., Callahan, G. D., & Goodman, W. M. (2005). Cavern roof stability for natural gas storage in bedded salt. RESPEC
Test type: | Triaxial compression aconstant strain rate tests
Conditions | triaxial compresssion constant strain rate (1E-04 /s) tests at room temperature conditions (20 degrees C), triaxial compression and extension constant stress creep tests at temperature of 40-55 degrees C
Salt type | Cayuta bedded salt (New York) RESPEC
CONSTANT STRAIN RATE TESTS (1E-04 1/s)
Specimen I.D. | Confining Pressure (MPa) | Strength σ_max (GPa) | Young's Modulus (GPa) | Poisson's Ratio | Jacket (Y/N) | Notes
BAL1/1/82/1 | 0.69 | 24.54 | 23.7 | (a) | y | Originally reported in Nieland et al (2001)
BAL1/1/86-1/2 | 0.7 | 29.48 | 25 | 0.49 | y | Originally reported in Nieland et al (2001)
BAL1/1/82/2 | 1.38 | 41.57 | 28.1 | 0.5 | y | Originally reported in Nieland et al (2001)
BAL1/1/86-1/2 | 1.38 | >35.86 | 28.5 | 0.33 | y | Originally reported in Nieland et al (2001)
BAL1/1/85/1 | 3.45 | 48.44 | 30.3 | 0.3 | y | Originally reported in Nieland et al (2001)
BAL1/1/86-2/1 | 3.45 | 46.92 | 27.8 | 0.3 | y | Originally reported in Nieland et al (2001)
BAL1/1/180/3 | 1.38 | 28.9 | 23.3 | 0.17 | y
BAL1/1/183/1 | 0.7 | 28.2 | 23.1 | 0.12 | n
BAL1/1/183/3 | 1.38 | 32.8 | 24.9 | 0.15 | n
BAL1/1/182/4 | 3.45 | 29.5 | 19.2 | 0.25 | n
CONSTANT STRESS CREEP TESTS (NEGATIVE VALES FOR EXTENSION TESTS)
Specimen I.D. | Test Stage | First Invarian of Cauchy Stress tensor I_1 (MPa) | Second Invariant of deviatoric stress tensor J_2 (MPa) | temperature (degrees C) | Confining Pressure (MPa) | Stress difference (MPa) | Steady-state strain rate (1/s)
BAL1/48/4 | 1 | 69 | 8 | 40 | 27.58 | -13.79 | -1.85e-10
| 2 | 69 | 8 | 40 | 18.39 | 13.79 | 1.18e-10
| 3 | 69 | 8 | 40 | 27.58 | -13.79 | -1.46e-10
| 4 |  |  | 40 | A series of short duration compression/extension cycles
BAL1/125/1 | 1 | 103 | 12 | 40 | 27.58 | 20.69 | 7.3e-10
| 2 | 62 | 12 | 40 | 27.58 | -20.69 | -6.48e-10
BAL1/179/1 | 1 | 69 | 8 | 55 | 27.58 | -13.79 | -1.04e-09
| 2 | 69 | 8 | 55 | 18.39 | 13.79 | 8.87e-10
| 3 |  |  | 55 | A series of short duration compression/extension cycles
BAL1/180/2 | 1 | 69 | 8 | 55 | 18.39 | 13.79 | 1.96e-09
| 2 | 69 | 8 | 55 | 27.58 | -13.79 | -2.06e-09
| 3 | 69 | 8 | 55 | 18.39 | 13.79 | 2.1e-09
| 4 | 69 | 8 | 55 | 27.58 | -13.79 | 2.2e-09
BAL1/179/2 | 1 | 69 | 10 | 55 | 17.24 | 17.24 | 2.28e-09
| 2 | 69 | 10 | 55 | 28.73 | -17.24 | -2.9e-09
| 3 |  |  | 55 | A series of short duration compression/extension cycles
BAL1/179/4 | 1 | 69 | 10 | 55 | 28.73 | -17.24 | -2.18e-09
| 2 | 69 | 10 | 55 | 17.24 | 17.24 | -2.09e-09
| 3 |  |  | 55 | A series of short duration compression/extension cycles
BAL1/182/2 | 1 | 69 | 14 | 55 | 31.03 | -24.13 | -

## Düsterloh 2007
Authors: | Düsterloh and Lux
Year: | 2007
Source document: | Düsterloh, U., & Lux, K-H. (2007) Rock mechanical investigations on the strength and creep behaviour of salt and marl core samples from the Holford H401 location. Laboratory Report Holford H401, on behalf of E.ON-UK. Clausthal University of Technology.
Test type: | Uniaxial Compression (UC), Triaxial Compression (TC), Brasilian Tensile Tests (SZ), Uniaxial Compression Creep (UCC), Triaxial Compression Creep (TCC)
Conditions | Room Temperature or 30 degrees C, confining pressure from 0 - 50 MPa
Salt type | Bedded salt (Holford gas storage project, Triassic - Northwich Halite Formation, UK)
marl
Test No. | Sample depth minimum (m) | Sample depth maximum (m) | Testing technique | Temperature (degrees C) | Sample height (mm) | Sample diameter (mm) | Weight (kN/m3) | Material | Young's Modulus (dynamic) E_dyn (MPa) | Poisson's Ratio (dynamic) | Young's Modulus (static) (MPa) | humidity (%) | σ3 (MPa) | σ1 (MPa) | Axial strain rate applied (%/min) | Failure strength (axial stress) (MPa) | failure strain (axial) (%) | Dilation strength (axial stress) based on volumetric change β1dil-vol (MPa) | Dilation strength (axial stress) based on ultrasonic measurements β1dil-vp (MPa) | Tensile strength σ_SZ (MPa) | Axial stressing rate (MPa) | Differential stress σ1-σ3 (MPa) | Duration (days) | Axial strain rate (creep rate) (1/d)
Borehole H405
1 | 667.36 | 668.21 | UCc | 30 | 160 | 80 | 21.1801 | rock salt | 33871 | 0.302 |  |  | 0 | 12 | [7 empty] | 12 | 31 | 1.17e-05
[13 empty] | 0 | 15 | [7 empty] | 15 | 31 | 3.75e-05
2 | 667.36 | 668.21 | UCc | 30 | 160 | 80 | 21.2521 | rock salt | 33986 | 0.302 |  |  | 0 | 12 | [7 empty] | 12 | 31 | 1.15e-05
[13 empty] | 0 | 15 | [7 empty] | 15 | 31 | 7.65e-05
3 | 667.36 | 668.21 | UCc | 30 | 160 | 80 | 21.1984 | rock salt | 31337 | 0.318 |  |  | 0 | 12 | [7 empty] | 12 | 31 | 1.42e-05
[13 empty] | 0 | 15 | [7 empty] | 15 | 31 | 8.24e-05
4 | 578.37 | 579.31 | TCc | 30 | 80 | 40 | 21.107 | rock salt |  |  |  |  | 5 | 20 | [7 empty] | 15 | 30 | 1.5e-05
[13 empty] | 5 | 30 | [7 empty] | 25 | 30 | 0.00064
5 | 578.37 | 579.31 | TCc | 30 | 80 | 40 | 21.146 | rock salt |  |  |  |  | 5 | 20 | [7 empty] | 15 | 30 | 1e-05
[13 empty] | 5 | 30 | [7 empty] | 25 | 30 | 0.00052
6 | 578.37 | 579.31 | TCc | 30 | 80 | 40 | 21.2143 | rock salt |  |  |  |  | 8 | 20 | [7 empty] | 12 | 30 | 8e-06
[13 empty] | 8 | 30 | [7 empty] | 22 | 30 | 0.0003
7 | 578.37 | 579.31 | TCc | 30 | 80 | 40 | 21.1655 | rock salt |  |  |  |  | 8 | 20 | [7 empty] | 12 | 30 | 5e-06
[13 empty] | 8 | 30 | [7 empty] | 22 | 30 | 0.00024
8 | 578.37 | 579.31 | TCc | 30 | 80 | 40 | 21.0484 | rock salt |  |  |  |  | 10 | 20 | [7 empty] | 10 | 30 | 5e-06
[13 empty] | 10 | 30 | [7 empty] | 20 | 30 | 0.00013
9 | 690.61 | 691.48 | UCc | 30 | 160 | 80 | 22.5524 | rock salt | 30371 | 0.273 |  |  | 0 | 10 | [7 empty] | 10 | 30 | 9e-06
10 | 690.61 | 691.48 | UCc | 30 | 160 | 80 | 22.3097 | rock salt | 34322 | 0.311 |  |  | 0 | 10 | [7 empty] | 10 | 30 | 9e-06
11 | 690.61 | 691.48 | UCc | 30 | 160 | 80 | 22.4524 | rock salt | 35804 | 0.286 |  |  | 0 | 10 | [7 empty] | 10 | 30 | 9e-06
12 | 558.24 | 559.14 | UCc | 30 | 160 | 80 | 21.3302 | rock salt | 34020 | 0.287 |  |  | 0 | 8 | [7 empty] | 8 | 30 | 6e-06
13 | 558.24 | 559.14 | UCc | 30 | 160 | 80 | 21.3155 | rock salt | 29881 | 0.254 |  |  | 0 | 8 | [7 empty] | 8 | 30 | 4e-06
14 | 558.24 | 559.14 | UCc | 30 | 160 | 80 | 21.2777 | rock salt | 35271 | 0.281 |  |  | 0 | 8 | [7 empty] | 8 | 30 | 8e-06
15 | 642.33 | 643.65 | TC | 30 | 160 | 80 | 21.6363 | rock salt | 37140 | 0.257 |  |  | 2 |  | 0.025 | 42.17 | 8.37 | 29.5 | 27
16 | 642.33 | 643.65 | TC | 30 | 160 | 80 | 21.5156 | rock salt | 34364 | 0.295 |  |  | 2 |  | 0.025 | 39.81 | 7 | 25 | 19.5
17 | 642.33 | 643.65 | TC | 30 | 160 | 80 | 21.9937 | rock salt | 37888 | 0.279 |  |  | 2 |  | 0.0025 | 40.97 | 9.02 | 27 | 23
18 | 646.34 | 647.38 | TC | 30 | 160 | 80 | 21.6803 | rock salt | 38857 | 0.288 |  |  | 2 |  | 0.0025 | 38.56 | 9.92 | 26 | 22.5
19 | 646.34 | 647.38 | TC | 30 | 160 | 80 | 21.5619 | rock salt | 37341 | 0.309 |  |  | 2 |  | 0.0005 | 34.69 | 13.94 | 17.5 | 17.5
20 | 646.34 | 647.38 | TC | 30 | 160 | 80 | 21.4253 | rock salt | 36872 | 0.273 |  |  | 2
21 | 648.96 | 649.88 | TC | 30 | 160 | 80 | 21.4021 | rock salt | 35544 | 0.292 |  |  | 2 |  | 0.00025 | 32.66 | 15.3 | 25 | 22
22 | 648.96 | 649.88 | TC | 30 | 160 | 80 | 21.3668 | rock salt | 36771 | 0.273 | 16000 |  | 1 |  |  | 42.74 | 7.07 | 13.9 | 11.4
23 | 648.96 | 649.88 | TC | 30 | 160 | 80 | 21.2143 | rock salt | 35295 | 0.302 | 15333 |  | 1 |  |  | 40.76 | 7.15 | 13.7 | 12.8
24 | 652.25 | 653.18 | TC | 30 | 160 | 80 | 21.3143 | rock salt | 36755 | 0.285 | 16667 |  | 3 |  |  | 50.71 | 13.03 | 20 | 17.3
25 | 652.25 | 653.18 | TC | 30 | 160 | 80 | 21.4936 | rock salt | 35806 | 0.309 | 18667 |  | 5 |  |  | 52.28 | 11.2 | 29.1 | 31.5
26 | 652.25 | 653.18 | TC | 30 | 160 | 80 | 21.4997 | rock salt | 37152 | 0.297 | 20667 |  | 7 |  |  | 61.83 | 15.67 | 39 | 38
27 | 654.99 | 655.89 | TC | 30 | 160 | 80 | 21.7827 | rock salt | 31963 | 0.149 | 20667 |  | 9 |  |  | 62.45 | 14.67 | 39 | 44
28 | 654.99 | 655.89 | TE | 30 | 160 | 80 | 21.7046 | rock salt | 33354 | 0.305 |  |  | 50 |  |  | 4.13 | -5.69 | 28.3
29 | 654.99 | 655.89 | TE | 30 | 160 | 80 | 21.3229 | rock salt | 26499 | 0.321 |  |  | 40 |  |  | 1.5 | -4.35 | 23.8
30 | 657.52 | 658.39 | TE | 30 | 160 | 80 | 21.2375 | rock salt | 33782 | 0.271 |  |  | 30 |  |  | 0.16 | -1.73 | 16
31 | 657.52 | 658.39 | UC | RT | 160 | 80 | 21.3582 | rock salt | 35471 | 0.292 |  |  | 0 |  |  | 31.78 | 3.06
32 | 657.52 | 658.39 | UC | RT | 160 | 80 | 21.3656 | rock salt | 36921 | 0.297 |  |  | 0 |  |  | 30.48 | 2.8
33 | 659.97 | 660.9 | UC | RT | 160 | 80 | 21.4558 | rock salt |  |  |  |  | 0 |  |  | 35.57 | 3.11
34 | 587.39 | 588.32 | TC | 30 | 160 | 80 | 21.2631 | rock salt | 32617 | 0.295 | 16429 |  | 1 |  |  | 38.47 | 6.39 | 15 | 11.9
35 | 587.39 | 588.32 | TC | 30 | 160 | 80 | 21.3595 | rock salt | 32836 | 0.307 | 15000 |  | 3 |  |  | 49.81 | 11.91 | 25.8 | 22.8
36 | 587.39 | 588.32 | TC | 30 | 160 | 80 | 21.3887 | rock salt | 36980 | 0.3 | 28000 |  | 5 |  |  | 56.19 | 14.08 | 32.1 | 33.3
37 | 591.66 | 592.65 | TC | 30 | 160 | 80 | 21.3033 | rock salt | 35418 | 0.298 | 23000 |  | 7 |  |  | 60.32 | 19.02 | 33 | 34.5
38 | 591.66 | 592.65 | TC | 30 | 160 | 80 | 21.1704 | rock salt | 33760 | 0.286 | 23000 |  | 9 |  |  | 61.28 | 19.66 | 44.5 | 38
39 | 591.66 | 592.65 | UC | RT | 160 | 80 | 21.1692 | rock salt | 35137 | 0.292 |  |  | 0 |  |  | 31.04 | 3.25
40 | 598.03 | 598.9 | UC | RT | 160 | 80 | 21.6229 | rock salt | 35975 | 0.302 |  |  | 0 |  |  | 36.46 | 3.1
41 | 691.48 | 692.32 | TC | 30 | 160 | 80 | 21.5522 | rock salt | 26739 | 0.312 | 15455 |  | 1 |  |  | 43.18 | 4.88 | 23 | 14.5
42 | 691.48 | 692.32 | TC | 30 | 160 | 80 | 21.3241 | rock salt | 27595 | 0.297 |  |  | 3 |  |  | 51.81 | 11.02 | 25.8 | 30
43 | 691.48 | 692.32 | TC | 30 | 160 | 80 | 21.5375 | rock salt | 34328 | 0.283 |  |  | 5 |  |  | 55.47 | 12.35 | 32.1 | 30
44 | 598.03 | 598.9 | TE | 30 | 160 | 80 | 22.1669 | rock salt | 36948 | 0.312 |  |  | 16 | 10/3/10
45 | 598.03 | 598.9 | TE | 30 | 160 | 80 | 21.6815 | rock salt | 29495 | 0.329 |  |  | 16 | 10/3/10
46 | 663.61 | 664.44 | TE | 30 | 160 | 80 | 21.479 | rock salt | 34418 | 0.313 |  |  | 16 | 10/3/10
47 | 564.4 | 564.6 | TC | 30 | 180.5 | 84 | 24.5326 | marl | 14879 | 0.363 | 6222 | 4.7 | 1 |  |  | 24.46 | 0.49 | 24.4 | 20
48 | 564.6 | 564.8 | TC | 30 | 179.8 | 84 | 24.5799 | marl | 16522 | 0.342 | 9130 | 4.3 | 3 |  |  | 34.39 | 0.55 | 33.3 | 20
49 | 567 | 567.2 | TC | 30 | 178.2 | 84.5 | 24.9202 | marl |  |  | 6667 | 2.2 | 5 |  |  | 45.39 | 0.91 | 40 | 31
50 | 564.8 | 565 | TC | 30 | 180 | 84.5 | 23.8391 | marl |  |  | 13333 | 1 | 3 |  |  | 42.41 | 1.59 | 39.5 | 34
51 | 568 | 569 | TC | 30 | 180 | 84.7 | 23.1618 | marl | 53858 | 0.215 | 12800 | 0.23 | 5 |  |  | 68.41 | 8.12 | 43 | 61.5
52 | 674.8 | 675 | TC | 30 | 176 | 84.7 | 24.6626 | marl | 38702 | 0.321 | 18182 | 0.73 | 3 |  |  | 60.24 | 0.88 | 56 | 44
53 | 676.3 | 676.5 | TC | 30 | 170.5 | 84.5 | 25.2208 | marl | 24414 | 0.335 | 8182 | 2.8 | 5 |  |  | 48.72 | 0.73 | 48.7 | 38.5
54 | 678 | 678.2 | TC | 30 | 175.5 | 84.5 | 25.3136 | marl | 31826 | 0.319 | 7317 | 2.3 | 7 |  |  | 54.88 | 0.89 | 52 | 45
55 | 677.5 | 677.8 | TC | 30 | 175.5 | 84.5 | 24.5601 | marl | 17092 | 0.356 | 10857 | 3.1 | 5 |  |  | 46.1 | 0.92 | 44 | 40
56 | 682 | 683 | TC | 30 | 180 | 84.5 | 25.0384 | marl | 24496 | 0.309 | 10769 | 2.2 | 7 |  |  | 66.14 | 1.05 | 66.1 | 56
57 | 679.5 | 679.7 | TCc | 30 | 173 | 85 | 24.7486 | marl | 49811 | 0.28 |  | 0.22 | 10 | 30 | [7 empty] | 20 | 33 | 2.27e-06
[8 empty] | marl |  |  |  |  | 5 | 30 | [7 empty] | 25 | 30 | 5.42e-06
58 | 679.8 | 680 | TCc | 30 | 171.3 | 85 | 24.3847 | marl | 42828 | 0.291 |  | 0.54 | 10 | 30 | [7 empty] | 20 | 33 | error
[8 empty] | marl |  |  |  |  | 5 | 30 | [7 empty] | 25 | 30 | 1e-05
59 | 682.2 | 682.4 | TCc | 30 | 177.7 | 84.5 | 24.9766 | marl | 29067 | 0.319 |  | 0.46 | 15 | 30 | [7 empty] | 15 | 49 | no creep
60 | 682.5 | 682.7 | DST | RT | 40 | 82.8 | 25.3787 | marl |  |  |  | 2.9 |  | 10/15
61 | 682.5 | 682.7 | DST | RT | 40.2 | 82.8 | 24.9261 | marl |  |  |  | 2.7 |  | 10/15
62 | 682.5 | 682.7 | DST | RT | 40.1 | 82.8 | 25.061 | marl |  |  |  | 3 |  | 5/10
63 | 682.5 | 682.7 | DST | RT | abort test |  |  | marl | [5 empty] | 5/10
64 | 682.8 | 683.2 | DST | RT | 40 | 83 | 24.9801 | marl | 33159 | 0.264 |  | 1.8 |  | 10/15
64-1 | 682.8 | 683.2 | DST | RT | 40 | 83 | 25.3064 | marl |  |  |  | 1.4 |  | 10/15
64-2 | 682.8 | 683.2 | DST | RT | 40 | 83 | 24.9211 | marl |  |  |  | 2 |  | 5/10
65 | 531.2 | 531.8 | TC | 30 | 180 | 83 | 22.2696 | salt / marl | 21806 | 0.314 | 13000 | 1.2 | 1 |  |  | 27.74 | 1.47 | 23 | 20
66 | 531.2 | 531.8 | TC | 30 | 181 | 84.5 | 23.4542 | marl / salt | 16709 | 0.28 | 11250 | 1.7 | 3 |  |  | 36.29 | 1.12 | 34 | 30.5
67 | 531.2 | 531.8 | TC | 30 | 180 | 84.5 | 22.3221 | salt / marl | 17778 | 0.379 | 15000 | 0.79 | 5 |  |  | 42.52 | 4.35 | 28 | 34
68 | 528.8 | 529 | TC | 30 | 180.2 | 84.7 | 24.7081 | marl |  |  | 9130 | 2.89 | 1 |  |  | 27.64 | 0.43 | 27.5 | 25
69 | 533 | 533.2 | TC | 30 | 180 | 84 | 24.7148 | marl | 9432 | 0.381 | 8077 | 4.7 | 3 |  |  | 30.49 | 0.69 | 30.49 | 11.5
70 | 533.6 | 533.8 | TC | 30 | 180 | 84 | 24.6893 | marl | 29605 | 0.451 | 8400 | 4.6 | 5 |  |  | 34.07 | 0.71 | 32 | 24.5
71 | 539.4 | 539.86 | TC | 30 | 180 | 84 |  | marl |  |  |  |  | 5 |  |  | broken | during | leaching
72 | 570.55 | 570.7 | TC | 30 | 180 | 84 | 24.4051 | marl | 19699 | 0.314 | 3529 | 5.3 | 5 |  |  | 13.7 | 7.54 | 12.8 | 12.6
73 | 677.5 | 677.8 | TC | 30 | abort | test |  | marl |  |  |  |  | 5
74 | 539.4 | 539.86 | TC | 30 | 179.6 | 84 | 24.0967 | marl |  |  |  |  | 5 |  |  | broken | during | leaching
75 | 572 | 572.5 | TC | 30 | 180 | 84.7 | 23.8312 | marl | 24815 | 0.273 | 9000 | 2.5 | 5 |  |  | 31.29 | 2.02 | 30.5 | 30.5
Borehole H404
78 | 577.2 | 577.4 | TCc | 30 | 80 | 40 | 24.0637 | marl |  |  |  | 0.487 | 5 | 20 | [7 empty] | 15 | 31 | 1.82e-06
79 | 609 | 609.2 | TCc | 30 | 80.1 | 40 | 24.9888 | marl |  |  |  | 3.435 | 5 | 25 | [7 empty] | 20 | 31 | 6.36e-06
80 | 646 | 646.2 | TCc | 30 | 80 | 40 | 24.5223 | marl |  |  |  | 0.795 | 5 | 25 | [7 empty] | 20 | 31 | 8.18e-06
83 | 577.2 | 577.4 | SZ | RT | 80 | 80 | 24.0271 | marl |  |  |  | 0.995 | [7 empty] | 4.49 | 0.1
87 | 535.8 | 536.5 | UC | RT | 160 | 80 | 25.2774 | marl | 22832 | 0.295 |  | 2.484 | 0 |  |  | 37.21 | 0.71
88 | 649.1 | 649.9 | UC | RT | 180 | 84.1 | 25.2811 | marl | 30684 | 0.302 |  | 2.104 | 0 |  |  | 44.72 | 0.64
89 | 535.4 | 535.6 | UC | RT | 180 | 83 | 24.6743 | marl | 12812 | 0.383 |  | 4.683 | 0 |  |  | 24.81 | 0.6
90 | 647.9 | 648.1 | UC | RT | 180 | 84.5 | 24.915 | marl | 19537 | 0.291 |  | 4.455 | 0 |  |  | 26.79 | 0.49
91 | 540.2 | 540.4 | TC | 30 | 180 | 84.7 | 24.6001 | marl | 6924 | 0.452 | 7500 | 3.821 | 1 |  |  | 20.63 | 0.42 | 20 | 20.5
92 | 544 | 544.2 | TC | 30 | 178 | 84.8 | 24.4129 | marl | 13296 | 0.406 | 6875 | 3.918 | 3 |  |  | 28.2 | 0.71 | 26.7 | 22
93 | 574.2 | 574.4 | TC | 30 | 180 | 85 | 24.3749 | marl | 13426 | 0.355 | 8235 | 3.931 | 5 |  |  | 37.6 | 0.86 | 35.5 | 36.5
94 | 578.8 | 579 | TC | 30 | 180 | 84.5 | 24.5171 | marl | 42217 | 0.35 | 16875 | 1.118 | 7 |  |  | 56.84 | 0.64 | 51.5 | 51.5
95 | 579.9 | 580.1 | TC | 30 | 180 | 84.9 | 24.107 | marl | 33159 | 0.325 | 12727 | 1.8 | 1 |  |  | 36.3 | 0.71 | 34 | 24.5
96 | 642.6 | 642.8 | TC | 30 | 180 | 84.7 | 24.5866 | marl | 20823 | 0.3 | 10000 | 3.328 | 3 |  |  | 32.72 | 0.7 | 29 | 25
97 | 653.2 | 653.4 | TC | 30 | 180 | 84.7 | 25.078 | marl | 9595 | 0.347 | 9444 | 3.04 | 5 |  |  | 41.82 | 0.82 | 41.8 | 34
98 | 535.9 | 536.5 | TC | 30 | 160 | 80 | 25.0883 | marl | 23045 | 0.27 | 12258 | 2.675 | 7 |  |  | 46 | 0.72 | 44.5 | 44.5
99 | 649.1 | 649.94 | TC | 30 | 180 | 84.9 | 25.165 | marl | 35201 | 0.311 | 15122 | 1.829 | 9 |  |  | 70.35 | 1.15 | 69.5 | 45
100 | 650.1 | 650.5 | TC | 30 | 160 | 80 | 25.2908 | marl | 36141 | 0.211 | 15135 | 1.042 | 9 |  |  | 86.91 | 1.06 | 83 | 79
101 | 596.99 | 597.92 | UCc | 30 | 160 | 79.9 | 21.5952 | rock salt | 34609 | 0.314 |  |  | 0 | 10 | [7 empty] | 10 | 30 | 4e-06
102 | 596.99 | 597.92 | UCc | 30 | 160 | 79.9 | 20.7832 | rock salt | 36656 | 0.288 |  |  | 0 | 10 | [7 empty] | 10 | 30 | 8e-06
103 | 618.11 | 619.02 | UCc | 30 | 160 | 80 | 21.9254 | rock salt | 37618 | 0.254 |  |  | 0 | 10 | [7 empty] | 10 | 30 | 4e-06
104 | 618.11 | 619.02 | UCc | 30 | 160 | 80 | 22.1401 | rock salt | 39695 | 0.29 |  |  | 0 | 15 | [7 empty] | 15 | 30 | 7e-06
105 | 675.31 | 676.33 | UCc | 30 | 160 | 79.9 | 21.3274 | rock salt | 32790 | 0.308 |  |  | 0 | 15 | [7 empty] | 15 | 30 | 3.6e-05
106 | 679.52 | 680.45 | UCc | 30 | 160 | 80 | 21.7034 | rock salt | 36829 | 0.168 |  |  | 0 | 15 | [7 empty] | 15 | 30 | 1.7e-05
107 | 696.99 | 697.92 | TC | 30 | 160 | 79.9 | 21.6918 | rock salt | 31634 | 0.237 | 16111 |  | 1 |  |  | 37.99 | 3.59 | 22 | 23
108 | 618.11 | 619.02 | TC | 30 | 160 | 80 | 22.1682 | rock salt | 14114 | 0.308 | 18500 |  | 3 |  |  | 53.37 | 7.23 | 28 | 32.5
109 | 629.51 | 630.5 | TC | 30 | 160 | 80 | 21.1667 | rock salt | 30943 | 0.253 | 15333 |  | 5 |  |  | 54.11 | 16.08 | 29 | 30.5
110 | 629.51 | 630.5 | TC | 30 | 160 | 80 | 21.0789 | rock salt | 28592 | 0.314 | 22000 |  | 7 |  |  | 57.95 | 20.58 | 37 | 37
111 | 629.51 | 630.5 | TC | 30 | 160 | 80 | 21.1521 | rock salt | 27393 | 0.301 | 18333 |  | 9 |  |  | 60.75 | 21.14 | 39.5 | 60
112 | 629.51 | 630.5 | TC | RT | 160 | 80 | 21.2838 | rock salt | 33769 | 0.255 | 18571 |  | 1 |  |  | 43.49 | 6.77 | 18 | 20.5
113 | 553.37 | 554.31 | TC | RT | 160 | 80 | 21.2265 | rock salt | 33879 | 0.291 | 17143 |  | 3 |  |  | 48.47 | 11.72 | 22 | 29.5
114 | 553.37 | 554.31 | TC | RT | 160 | 80 | 21.296 | rock salt | 32566 | 0.277 | 16429 |  | 5 |  |  | 55.96 | 16.15 | 30 | 29
115 | 679.52 | 680.45 | TC | 30 | 160 | 79.9 | 21.4545 | rock salt | 35610 | 0.289 | 17857 |  | 7 |  |  | 58.39 | 18.6 | 32 | 32
116 | 679.52 | 680.45 | TC | 30 | 160 | 79.9 | 21.4943 | rock salt |  | 0.288 | 17857 |  | 9 |  |  | 61.95 | 20.83 | 41.5 | 39
117 | 675.31 | 676.23 | TC | 30 | 160 | 80 | 21.1826 | rock salt | 7026 | 0.45 |  |  | 2 |  | 0.0025 | 36.75 | 14.46 | 27 | 18.5
118 | 675.31 | 676.23 | TC | 30 | 160 | 80 | 21.2387 | rock salt | 33789 | 0.272 |  |  | 2 |  | 0.005 | 37.81 | 12.89 | 25 | 22.5
119 | 557.53 | 558.48 | UC | RT | 160 | 79.9 | 21.3445 | rock salt | 33808 | 0.244 |  |  | 0 |  |  | 28.5 | 2.46
120 | 557.53 | 558.48 | UC | RT | 160 | 80 | 21.3607 | rock salt | 34034 | 0.281 |  |  | 0 |  |  | 29.1 | 3.28
121 | 666.57 | 667.54 | UC | RT | 160 | 80 | 21.4558 | rock salt | 34096 | 0.265 |  |  | 0 |  |  | 22.93 | 1.2
122 | 666.57 | 667.54 | UC | RT | 160 | 80 | 21.5827 | rock salt | 29401 | 0.336 |  |  | 0 |  |  | 29.68 | 3.02
123 | 549.01 | 550 | SZ | RT | 80 | 80 | 21.3168 | rock salt | 37306 | 0.257 | [9 empty] | 2.26 | 0.1
124 | 557.53 | 558.48 | SZ | RT | 80 | 80 | 21.6315 | rock salt | 77410 | 0.202 | [9 empty] | 2.07 | 0.1
125 | 618.11 | 619.02 | SZ | RT | 80 | 79.9 | 21.9687 | rock salt | 37845 | 0.354 | [9 empty] | 2.4 | 0.1
126 | 679.52 | 680.45 | SZ | RT | 80 | 80 | 21.7388 | rock salt | 37052 | 0.338 | [9 empty] | 2.45 | 0.1
127 | 682.37 | 683.33 | SZ | RT | 80 | 80 | 21.2363 | rock salt | 32362 | 0.297 | [9 empty] | 1.89 | 0.1
128 | 650.1 | 650.5 | TCc | 30 | 80 | 39.9 | 24.4833 | marl |  |  |  |  | 5 | 20 | [7 empty] | 15 | 31 | 9.09e-07
129 | 535.9 | 536.5 | TCc | 30 | 80 | 40 | 24.5906 | marl |  |  |  |  | 5 | 30 | [7 empty] | 25 | 31 | 3.18e-05
130 | 650.1 | 650.5 | SZ | RT | 80 | 80 | 24.9663 | marl | 47764 | 0.277 |  | 0.824 | [7 empty] | 8.47 | 0.1
131 | 535.9 | 536.5 | SZ | RT | 80 | 80 | 25.0833 | marl | 9233 | 0.24 |  | 2.893 | [7 empty] | 3.1 | 0.1
132 | 649.1 | 649.9 | SZ | RT | 80 | 80 | 24.4445 | marl | 31770 | 0.334 |  | 2.34 | [7 empty] | 5.19 | 0.1
133 | 649.1 | 649.9 | SZ | RT | 80 | 80 | 25.847 | marl | 36230 | 0.302 |  | 2.024 | [7 empty] | 6.73 | 0.1
Borehole H401
134 | 529.7 | 529.9 | TCc | 30 | 80 | 40.1 | 24.5167 | marl |  |  |  |  | 5 | 20 | [7 empty] | 15 | 32 | 8.33e-06
135 | 534.5 | 534.7 | TCc | 30 | 80 | 40 | 24.6004 | marl |  |  |  |  | 5 | 18 | [7 empty] | 13 | 32 | 2.5e-06
136 | 585.7 | 585.9 | TCc | 30 | 80 | 40 | 25.0493 | marl |  |  |  |  | 5 | 16 | [7 empty] | 11 | 32 | 2.5e-06
137 | 568.09 | 568.29 | TCc | 30 | 80 | 40 | 24.9224 | marl |  |  |  |  | 5 | 14 | [7 empty] | 9 | 32 | 4.17e-06
138 | 642.8 | 643 | TCc | 30 | 80 | 40 | 25.1956 | marl |  |  |  |  | 5 | 12 | [7 empty] | 7 | 32 | 8.33e-07
139 | 529.7 | 529.9 | SZ | RT | 80 | 80 | 24.5101 | marl | 15380 | 0.359 | - | 4.75 | [7 empty] | - | 0.1
140 | 534.5 | 534.7 | SZ | RT | 80 | 80 | 24.6101 | marl | 13600 | 0.376 | - | 4.96 | [7 empty] | 3.24 | 0.1
141 | 585.7 | 585.9 | SZ | RT | 80 | 80 | 25.6933 | marl | 47231 | 0.332 | - | 1.04 | [7 empty] | 4.9 | 0.1
142 | 568.05 | 568.25 | SZ | RT | 80 | 79.9 | 25.0371 | marl | 17598 | 0.332 | - | 3.8 | [7 empty] | 1.12 | 0.1
143 | 642.8 | 643 | SZ | RT | 80 | 80 | 25.1249 | marl | 29767 | 0.328 | - | 3.29 | [7 empty] | 3 | 0.1
144 | 535.05 | 535.25 | TC | 30 | 179.6 | 84.5 | 24.4935 | marl | 18951 | 0.334 | 7471 | 3.96 | 1 |  |  | 28.86 | 0.55 | 27 | 27.5
145 | 535.6 | 535.8 | TC | 30 | 180 | 85 | 24.8705 | marl | 22184 | 0.318 | 12141 | 1.89 | 3 |  |  | 43.84 | 0.57 | 41.5 | 41.5
146 | 633.5 | 633.7 | TC | 30 | 180 | 85 | 24.8907 | marl | 35002 | 0.212 | 14103 | 1.61 | 5 |  |  | 51.98 | 1.16 | 50 | 36
147 | 633.7 | 633.9 | TC | 30 | 179.9 | 85 | 25.3158 | marl | 41313 | 0.299 | 16867 | 1.25 | 7 |  |  | 73.7 | 0.99 | 66 | 42
148 | 534.1 | 534.3 | TC | 30 | 180 | 84.5 | 24.3474 | marl | 14569 | 0.315 | 8989 | 4.73 | 9 |  |  | 39.57 | 0.86 | 39 | 28
149 | 530.9 | 531.1 | TC | 30 | 180.1 | 84.5 | 25.0633 | marl | 23525 | 0.332 | 8639 | 2.02 | 1 |  |  | 33.67 | 0.54 | 33.67 | 33.67
150 | 636.6 | 636.9 | TC | 30 | 180 | 84.8 | 24.3732 | marl | 15832 | 0.284 | 11801 | 1.39 | 3 |  |  | 41.99 | 0.72 | 37 | 33.5
151 | 636.6 | 636.9 | SZ | RT | 83 | 83 | 28.3695 | marl | 15586 | 0.322 |  | 2.43 | [7 empty] | 3.94 | 0.1
152 | 537.5 | 537.7 | TC | 30 | 180 | 84.5 | 24.905 | marl |  |  | 12000 | 4.51 | 5 |  |  | 48.14 | 0.68 | 48.14 | 45
153 | 569.5 | 569.7 | TC | 30 | 180 | 84.8 | 25.1274 | marl | 41183 | 0.316 | 19231 | 0.54 | 7 |  |  | 73.27 | 1.39 | 48.5 | 59
154 | 568.25 | 568.45 | TC | 30 | 180 | 84.5 | 25.1229 | marl | 20432 | 0.355 | 9890 | 1.95 | 9 |  |  | 40.39 | 0.59 | 38.5 | 30
155 | 637.3 | 637.5 | UC | RT | 180 | 84.8 | 24.7583 | marl |  |  |  | 3.44 | 0 |  |  | 12.21 | 0.8
156 | 530.05 | 530.25 | UC | RT | 179.9 | 84.5 | 24.5875 | marl | 20482 | 0.354 |  | 2.55 | 0 |  |  | 21.33 | 0.55
157 | 536.3 | 536.5 | UC | RT | 180.1 | 84.8 | 24.7667 | marl | 27038 | 0.288 |  | 2.66 | 0 |  |  | 3.3 | 0.07
158 | 572.4 | 572.6 | UC | RT | 180 | 84.5 | 24.9189 | marl | 24878 | 0.043 |  | 2.5 | 0 |  |  | 29.55 | 0.56
159 | 589.43 | 590.36 | UCc | 30 | 160.1 | 80 | 21.7399 | rock salt | 34612 | 0.269 |  |  | 0 | 8 | [7 empty] | 8 | 33 | 3.08e-06
160 | 589.43 | 590.36 | UCc | 30 | 160 | 80 | 21.3656 | rock salt | 32815 | 0.302 |  |  | 0 | 8 | [7 empty] | 8 | 33 | 3.85e-06
161 | 589.43 | 590.36 | UCc | 30 | 160 | 80 | 21.3265 | rock salt | 31317 | 0.281 |  |  | 0 | 8 | [7 empty] | 8 | 33 | 2.31e-06
162 | 564.61 | 565.51 | UCc | 30 | 160 | 80.1 | 23.0582 | rock salt | 42902 | 0.287 |  |  | 0 | 12 | [7 empty] | 12 | 33 | 3.08e-06
163 | 564.61 | 565.51 | UCc | 30 | 160 | 80 | 21.3229 | rock salt | 31433 | 0.303 |  |  | 0 | 12 | [7 empty] | 12 | 33 | 1e-05
164 | 564.61 | 565.51 | UCc | 30 | 160 | 80 | 21.3704 | rock salt | 31486 | 0.3 |  |  | 0 | 12 | [7 empty] | 12 | 33 | 8.4e-06
165 | 604.68 | 605.67 | TC | 30 | 160.1 | 80 | 21.8106 | rock salt | 27008 | 0.295 | 16571 |  | 1 |  |  | 37.71 | 3.8 | 23.5 | 23
166 | 604.68 | 605.67 | TC | 30 | 160 | 80 | 21.4826 | rock salt | 32537 | 0.212 | 13810 |  | 3 |  |  | 45.67 | 9.37 | 23.5 | 27
167 | 604.68 | 605.67 | TC | 30 | 160 | 79.9 | 21.6013 | rock salt | 33110 | 0.291 | 17059 |  | 5 |  |  | 51.62 | 11.38 | 36 | 34.5
168 | 604.68 | 605.67 | TC | 30 | 160 | 80 | 21.9279 | rock salt | 33532 | 0.277 | 17778 |  | 7 |  |  | 54.96 | 11.9 |  | 40
169 | 630.43 | 631.43 | TC | 30 | 160 | 80 | 22.1072 | rock salt | 35235 | 0.283 | 15789 |  | 1 |  |  | 36.44 | 1.81 | 22 | 24
170 | 630.43 | 631.43 | TC | 30 | 160 | 80 | 21.8669 | rock salt | 29622 | 0.307 | 17059 |  | 3 |  |  | 44.88 | 5.97 | 27.5 | 28.5
171 | 630.43 | 631.43 | TC | 30 | 160 | 80 | 21.751 | rock salt | 30418 | 0.238 | 17059 |  | 5 |  |  | 46.99 | 6.94 | 31 | 34
172 | 630.43 | 631.43 | TC | 30 | 160 | 80 | 22.1255 | rock salt | 35357 | 0.298 | 21176 |  | 7 |  |  | 55.21 | 7.29 | 39.5 | 39
173 | 630.43 | 631.43 | TC | 30 | 160 | 80 | 21.4436 | rock salt |  |  | 20000 |  | 9 |  |  | 62.8 | 19.39 | 43 | 39.5
174 | 643.51 | 644.5 | TC | 30 | 160 | 79.9 | 21.3604 | rock salt | 27576 | 0.243 | 19375 |  | 11 |  |  | 68.85 | 18.06 | 50 | 46
175 | 541.96 | 542.89 | UC | RT | 160 | 79.9 | 21.2479 | rock salt | 32686 | 0.311 |  |  | 0 |  |  | 31.79 | 2.68
176 | 541.96 | 542.89 | UC | RT | 160 | 80 | 21.1862 | rock salt | 32499 | 0.295 |  |  | 0 |  |  | 30.24 | 3.74
177 | 541.96 | 542.89 | SZ | RT | 80 | 80 | 21.2241 | rock salt | 34415 | 0.326 | [9 empty] | 1.97 | 0.1
178 | 541.96 | 542.89 | SZ | RT | 80 | 79.9 | 21.2601 | rock salt | 50196 | 0.127 | [9 empty] | 1.98 | 0.1
179 | 578.2 | 579.09 | UC | RT | 160 | 80 | 22.3036 | rock salt | 29968 | 0.259 |  |  | 0 |  |  | 30.42 | 1.39
180 | 578.2 | 579.09 | SZ | RT | 80 | 80 | 21.9413 | rock salt | 29461 | 0.305 | [9 empty] | 2.31 | 0.1
181 | 578.2 | 579.09 | TC | 30 | 160 | 80 | 21.4082 | rock salt | 29053 | 0.285 |  |  | 2 |  | 0.0025 | 34.32 | 9.93 | 26 | 23
182 | 586.71 | 587.64 | UC | RT | 160 | 80 | 22.1852 | rock salt | 32840 | 0.325 |  |  | 0 |  |  | 34.93 | 1.89
183 | 586.71 | 587.64 | SZ | RT | 80 | 80 | 22.217 | rock salt | 15062 | 0.228 | [9 empty] | 2.37 | 0.1
184 | 586.71 | 587.64 | TC | 30 | 160 | 80 | 21.529 | rock salt | 27429 | 0.321 |  |  | 2 |  | 0.005 | 34.53 | 4.2 | 26.5 | 24
185 | 588.51 | 589.43 | UC | RT | 160 | 80 | 21.4229 | rock salt |  |  |  |  | 0 |  |  | 29.07 | 1.93
186 | 588.51 | 589.43 | SZ | RT | 80 | 80 | 21.6851 | rock salt | 35088 | 0.323 | [9 empty] | 2.26 | 0.1

## Düsterloh 2015
Authors: | Duesterloh et al
Year: | 2015
Source document: | DÜSTERLOH, U., HERCHEN, K., LUX, K.-H., SALZER, K., GÜNTHER, R.-M., MINKLEY, W., et al. 2015. Joint Project III on the comparison of constitutive models for the mechanical behavior of rock salt III. Extensive laboratory test program with argillaceous salt from WIPP and comparison of test results. The Mechanical Behavior of Salt (SaltMech VIII); Proc. 8th Conference, Rapid City, SD, 13–21.
Test type: | triaxial strength test, triaxial creep test
Conditions | confining pressure of 1,2,20 MPa, temperature 27/60/100 C, strain rates 10-4/10-6
Salt Type | Agrillaceous (clay-bearing) salt, Bedded salt, WIPP (New Mexico)

## Epkenhans 2022
Authors: | Epkenhans et al
Year: | 2022
Source document: | Epkenhans, I., Mintzlaff, V., Fachinger, S., Wacker, S., Daumlechner, E., & Stahlmann, J. (2022). Flat-bedded rock salt – a mechanically anisotropic material? The Mechanical Behavior of Salt X; Proc. 10th Conference (pp. 153-167). CRC Press
Test type: | Triaxial compression constant strain rate tests (1E-05 /s)
Conditions | Room temperature, confining pressure of 0.1-20 MPa
Salt type | Bedded salt (Borth mine, Germany)
Specimen I.D. | Confining Pressure (MPa) | Layering (horizontal / vertical) | Failure strain | Differential stress at failure (MPa) | Max. differential stress reached in case of no failure (MPa)
Block 2017 | 0.5 | horizontal | 0.078 | 39.7
| 1 | horizontal | 0.102 | 43.28
| 1.5 | horizontal | 0.141 | 50.68
| 2 | horizontal | 0.115 | 46.89
| 5 | horizontal |  |  | 54
| 10 | horizontal |  |  | 64.67
| 20 | horizontal |  |  | 78.96
| 0.5 | vertical | 0.06 | 37.85
| 1 | vertical | 0.078 | 41.91
| 1.5 | vertical | 0.111 | 30.83
| 2 | vertical | 0.119 | 47.48
| 5 | vertical |  |  | 61.59
| 10 | vertical |  |  | 71.56
| 20 | vertical |  |  | 76.49
Block 2020 | 0.1 | horizontal | 0.07 | 32.63
| 0.5 | horizontal | 0.072 | 31.45
| 1 | horizontal | 0.095 | 36.02
| 1.5 | horizontal | 0.113 | 37.78
| 20 | horizontal |  |  | 70.16
| 0.1 | vertical | 0.049 | 29.18
| 0.5 | vertical | 0.069 | 35.54
| 1 | vertical | 0.081 | 35.6
| 1.5 | vertical | 0.095 | 40.07
| 20 | vertical |  |  | 70.92

## Hampel 2002
Authors: | Hampel & Hunsche
Year: | 2002
Source document: | Hampel, A. & Hunsche, U. (2002) Extrapolation of creep of rock salt with the composite model. In N.D. Cristescu, H.R. Hardy Jr. & R.O. Simionescu (eds.), Basic and Applied Salt Mechanics, Proc. 5th Conference on the Mechanical Behavior of Salt (MECASALT 5), Bucharest, 1999: 193–207. Lisse: Swets & Zeitlinger (A.A. Balkema Publishers).
Test type: | Multi-step constant stress creep tests
Conditions | temperature of 50 - 250 degrees C, confining pressure 15 - 20 MPa
Salt type | Domal salt (Gorleben mine, Germany)
Sample I.D. | Steady-state axial strain rate (creep rate) (1/s) | Confining pressure (MPa) | Temperature (degrees C) | Flow stress (MPa) | Salt description
z3OSO-1 | 2.781167e-10 | 15-20 | 50 | 24.88899 | natural Gorleben z3OSO
z3OSO-2 | 3.330465e-08 | 15-20 | 150 | 15.25811 | natural Gorleben z3OSO
z3OSO-3 | 8.814658e-08 | 15-20 | 150 | 19.89189 | natural Gorleben z3OSO
z3OSO-4 | 2.857385e-07 | 15-20 | 150 | 24.98213 | natural Gorleben z3OSO
z3OSO-5 | 3.330465e-08 | 15-20 | 200 | 9.353926 | natural Gorleben z3OSO
z3OSO-6 | 8.464337e-08 | 15-20 | 200 | 11.61665 | natural Gorleben z3OSO
z3OSO-7 | 2.429509e-07 | 15-20 | 200 | 13.09154 | natural Gorleben z3OSO
z3OSO-8 | 7.875566e-07 | 15-20 | 200 | 14.69869 | natural Gorleben z3OSO
z3OSO-9 | 1.134474e-06 | 15-20 | 200 | 14.69869 | natural Gorleben z3OSO
z3OSO-10 | 8.618283e-06 | 15-20 | 200 | 19.96633 | natural Gorleben z3OSO
z3OSO-11 | 3.710835e-05 | 15-20 | 200 | 24.88899 | natural Gorleben z3OSO
z3OSO-12 | 2.462575e-10 | 15-20 | 250 | 2.578332 | natural Gorleben z3OSO
z3OSO-13 | 6.787386e-10 | 15-20 | 250 | 3.859537 | natural Gorleben z3OSO
z3OSO-14 | 9.388641e-10 | 15-20 | 250 | 3.991489 | natural Gorleben z3OSO
z3OSO-15 | 9.865728e-09 | 15-20 | 250 | 4.994203 | natural Gorleben z3OSO
z3OSO-16 | 1.322302e-07 | 15-20 | 250 | 6.989775 | natural Gorleben z3OSO
z3OSO-17 | 5.69353e-07 | 15-20 | 250 | 8.269166 | natural Gorleben z3OSO
z3OSO-18 | 8.894456e-07 | 15-20 | 250 | 8.977385 | natural Gorleben z3OSO
z3OSO-19 | 6.973394e-07 | 15-20 | 250 | 8.977385 | natural Gorleben z3OSO
z3OSO-20 | 2.260515e-06 | 15-20 | 250 | 9.967153 | natural Gorleben z3OSO
z3OSO-21 | 4.690648e-06 | 15-20 | 250 | 11.23262 | natural Gorleben z3OSO
z3OSO-22 | 9.73326e-06 | 15-20 | 250 | 11.96901 | natural Gorleben z3OSO
z3OSO-23 | 7.946862e-06 | 15-20 | 250 | 11.96901 | natural Gorleben z3OSO
z3OSO-24 | 2.190326e-05 | 15-20 | 250 | 14.97579 | natural Gorleben z3OSO
z3OSO-25 | 0.0002599398 | 15-20 | 250 | 19.96633 | natural Gorleben z3OSO
z2HS1-1 | 7.805723e-09 | 15-20 | 100 | 14.44601 | natural Gorleben z2HS1
z2HS1-2 | 7.816617e-08 | 15-20 | 100 | 19.97452 | natural Gorleben z2HS1
z2HS1-3 | 2.047185e-09 | 15-20 | 150 | 8.355649 | natural Gorleben z2HS1
z2HS1-4 | 1.448073e-07 | 15-20 | 150 | 10.96577 | natural Gorleben z2HS1
z2HS1-5 | 3.190079e-07 | 15-20 | 150 | 14.00225 | natural Gorleben z2HS1
z2HS1-6 | 7.826233e-07 | 15-20 | 150 | 13.99561 | natural Gorleben z2HS1
z2HS1-7 | 3.76818e-06 | 15-20 | 150 | 20.00659 | natural Gorleben z2HS1
z2HS1-8 | 0.0001175186 | 15-20 | 150 | 24.95743 | natural Gorleben z2HS1
z2HS1-9 | 2.647478e-09 | 15-20 | 200 | 5.214065 | natural Gorleben z2HS1
z2HS1-10 | 1.073302e-08 | 15-20 | 200 | 6.440367 | natural Gorleben z2HS1
z2HS1-11 | 4.721105e-08 | 15-20 | 200 | 7.95474 | natural Gorleben z2HS1
z2HS1-12 | 4.103755e-07 | 15-20 | 200 | 8.003933 | natural Gorleben z2HS1
z2HS1-13 | 4.466672e-06 | 15-20 | 200 | 11.39489 | natural Gorleben z2HS1
z2HS1-14 | 1.017996e-05 | 15-20 | 200 | 12.99149 | natural Gorleben z2HS1
z2HS1-15 | 4.280898e-05 | 15-20 | 200 | 14.97023 | natural Gorleben z2HS1
z2HS1-16 | 7.980978e-05 | 15-20 | 200 | 17.96568 | natural Gorleben z2HS1
z2HS1-17 | 4.982254e-08 | 15-20 | 250 | 5.019153 | natural Gorleben z2HS1
z2HS1-18 | 1.768127e-06 | 15-20 | 250 | 7.011805 | natural Gorleben z2HS1
z2HS1-19 | 1.918428e-06 | 15-20 | 250 | 7.011502 | natural Gorleben z2HS1
z2HS1-20 | 7.17809e-05 | 15-20 | 250 | 11.97547 | natural Gorleben z2HS1
z2HS1-21 | 0.0004968377 | 15-20 | 250 | 15.9674 | natural Gorleben z2HS1
z2SP-1 | 3.256958e-11 | 15-20 | 50 | 14.76859 | natural Asse mine z2SP
z2SP-2 | 3.309365e-10 | 15-20 | 50 | 18.6621 | natural Asse mine z2SP
z2SP-3 | 3.082557e-09 | 15-20 | 50 | 25.0169 | natural Asse mine z2SP
z2SP-4 | 8.033675e-09 | 15-20 | 50 | 27.96345 | natural Asse mine z2SP
z2SP-5 | 3.82726e-08 | 15-20 | 50 | 32.08629 | natural Asse mine z2SP
z2SP-6 | 3.728924e-10 | 15-20 | 80 | 12.8985 | natural Asse mine z2SP
z2SP-7 | 3.434217e-10 | 15-20 | 80 | 13.08995 | natural Asse mine z2SP
z2SP-8 | 3.035246e-10 | 15-20 | 80 | 13.38247 | natural Asse mine z2SP
z2SP-9 | 1.009542e-09 | 15-20 | 80 | 14.74118 | natural Asse mine z2SP
z2SP-10 | 7.192118e-09 | 15-20 | 80 | 17.17008 | natural Asse mine z2SP
z2SP-11 | 2.105284e-08 | 15-20 | 80 | 20.13793 | natural Asse mine z2SP
z2SP-12 | 1.002188e-07 | 15-20 | 80 | 23.27836 | natural Asse mine z2SP
z2SP-13 | 1.615403e-07 | 15-20 | 80 | 24.97748 | natural Asse mine z2SP
z2SP-14 | 1.068227e-07 | 15-20 | 80 | 27.38828 | natural Asse mine z2SP
z2SP-15 | 5.110698e-07 | 15-20 | 80 | 30.17485 | natural Asse mine z2SP
z2SP-16 | 3.309305e-09 | 15-20 | 100 | 12.67721 | natural Asse mine z2SP
z2SP-17 | 2.489424e-09 | 15-20 | 100 | 12.9116 | natural Asse mine z2SP
z2SP-18 | 2.290026e-09 | 15-20 | 100 | 13.24928 | natural Asse mine z2SP
z2SP-19 | 7.613836e-09 | 15-20 | 100 | 14.64848 | natural Asse mine z2SP
z2SP-20 | 1.625792e-08 | 15-20 | 100 | 15.95409 | natural Asse mine z2SP
z2SP-21 | 2.844362e-08 | 15-20 | 100 | 16.93065 | natural Asse mine z2SP
z2SP-22 | 5.181405e-08 | 15-20 | 100 | 17.96739 | natural Asse mine z2SP
z2SP-23 | 6.528996e-08 | 15-20 | 100 | 20.00179 | natural Asse mine z2SP
z2SP-24 | 8.319624e-08 | 15-20 | 100 | 20.00438 | natural Asse mine z2SP
z2SP-25 | 2.768228e-07 | 15-20 | 100 | 21.95415 | natural Asse mine z2SP
z2SP-26 | 1.68719e-07 | 15-20 | 100 | 24.25062 | natural Asse mine z2SP
z2SP-27 | 4.090412e-07 | 15-20 | 100 | 24.98989 | natural Asse mine z2SP
z2SP-28 | 6.915514e-07 | 15-20 | 100 | 24.99691 | natural Asse mine z2SP
z2SP-29 | 9.947419e-07 | 15-20 | 100 | 25.00177 | natural Asse mine z2SP
z2SP-30 | 4.22466e-07 | 15-20 | 100 | 27.00637 | natural Asse mine z2SP
z2SP-31 | 7.797843e-10 | 15-20 | 150 | 5.375841 | natural Asse mine z2SP
z2SP-32 | 9.928798e-10 | 15-20 | 150 | 5.416409 | natural Asse mine z2SP
z2SP-33 | 1.87236e-09 | 15-20 | 150 | 6.075724 | natural Asse mine z2SP
z2SP-34 | 1.406311e-09 | 15-20 | 150 | 6.280178 | natural Asse mine z2SP
z2SP-35 | 8.560222e-09 | 15-20 | 150 | 7.023057 | natural Asse mine z2SP
z2SP-36 | 1.374489e-08 | 15-20 | 150 | 7.819273 | natural Asse mine z2SP
z2SP-37 | 1.42894e-08 | 15-20 | 150 | 7.935848 | natural Asse mine z2SP
z2SP-38 | 1.264883e-08 | 15-20 | 150 | 7.994182 | natural Asse mine z2SP
z2SP-39 | 2.289984e-08 | 15-20 | 150 | 9.000271 | natural Asse mine z2SP
z2SP-40 | 3.424452e-08 | 15-20 | 150 | 9.136229 | natural Asse mine z2SP
z2SP-41 | 5.536851e-08 | 15-20 | 150 | 9.517612 | natural Asse mine z2SP
z2SP-42 | 3.402069e-08 | 15-20 | 150 | 9.728409 | natural Asse mine z2SP
z2SP-43 | 2.777753e-08 | 15-20 | 150 | 9.799495 | natural Asse mine z2SP
z2SP-44 | 4.496431e-08 | 15-20 | 150 | 10.09605 | natural Asse mine z2SP
z2SP-45 | 3.954178e-08 | 15-20 | 150 | 10.82946 | natural Asse mine z2SP
z2SP-46 | 9.490816e-08 | 15-20 | 150 | 12.28466 | natural Asse mine z2SP
z2SP-47 | 1.800846e-07 | 15-20 | 150 | 12.9891 | natural Asse mine z2SP
z2SP-48 | 2.685732e-07 | 15-20 | 150 | 13.53073 | natural Asse mine z2SP
z2SP-49 | 3.288097e-07 | 15-20 | 150 | 13.4823 | natural Asse mine z2SP
z2SP-50 | 5.336931e-07 | 15-20 | 150 | 13.5357 | natural Asse mine z2SP
z2SP-51 | 4.347473e-07 | 15-20 | 150 | 13.9402 | natural Asse mine z2SP
z2SP-52 | 5.109854e-07 | 15-20 | 150 | 13.94141 | natural Asse mine z2SP
z2SP-53 | 7.064583e-07 | 15-20 | 150 | 13.84117 | natural Asse mine z2SP
z2SP-54 | 2.883767e-07 | 15-20 | 150 | 14.84055 | natural Asse mine z2SP
z2SP-55 | 1.321481e-06 | 15-20 | 150 | 16.77845 | natural Asse mine z2SP
z2SP-56 | 1.740516e-06 | 15-20 | 150 | 18.00119 | natural Asse mine z2SP
z2SP-57 | 3.045075e-06 | 15-20 | 150 | 19.10306 | natural Asse mine z2SP
z2SP-58 | 2.577796e-06 | 15-20 | 150 | 20.04115 | natural Asse mine z2SP
z2SP-59 | 7.376765e-06 | 15-20 | 150 | 19.8314 | natural Asse mine z2SP
z2SP-60 | 1.04969e-05 | 15-20 | 150 | 21.99688 | natural Asse mine z2SP
z2SP-61 | 4.25957e-05 | 15-20 | 150 | 24.95968 | natural Asse mine z2SP
z2SP-62 | 7.282786e-10 | 15-20 | 200 | 3.240525 | natural Asse mine z2SP
z2SP-63 | 6.709794e-10 | 15-20 | 200 | 3.276497 | natural Asse mine z2SP
z2SP-64 | 8.202024e-10 | 15-20 | 200 | 3.31337 | natural Asse mine z2SP
z2SP-65 | 1.15994e-09 | 15-20 | 200 | 3.898953 | natural Asse mine z2SP
z2SP-66 | 1.158152e-09 | 15-20 | 200 | 3.956996 | natural Asse mine z2SP
z2SP-67 | 3.450848e-09 | 15-20 | 200 | 3.915667 | natural Asse mine z2SP
z2SP-68 | 3.889415e-09 | 15-20 | 200 | 3.974216 | natural Asse mine z2SP
z2SP-69 | 1.505326e-08 | 15-20 | 200 | 4.81947 | natural Asse mine z2SP
z2SP-70 | 1.177242e-08 | 15-20 | 200 | 4.981758 | natural Asse mine z2SP
z2SP-71 | 3.724475e-08 | 15-20 | 200 | 6.018373 | natural Asse mine z2SP
z2SP-72 | 1.051118e-07 | 15-20 | 200 | 6.802496 | natural Asse mine z2SP
z2SP-73 | 1.437047e-07 | 15-20 | 200 | 7.517305 | natural Asse mine z2SP
z2SP-74 | 1.605994e-07 | 15-20 | 200 | 8.2757 | natural Asse mine z2SP
z2SP-75 | 2.315448e-07 | 15-20 | 200 | 8.095856 | natural Asse mine z2SP
z2SP-76 | 2.510272e-07 | 15-20 | 200 | 8.096205 | natural Asse mine z2SP
z2SP-77 | 2.836952e-07 | 15-20 | 200 | 8.007491 | natural Asse mine z2SP
z2SP-78 | 3.471894e-07 | 15-20 | 200 | 8.008356 | natural Asse mine z2SP
z2SP-79 | 1.801508e-06 | 15-20 | 200 | 8.790996 | natural Asse mine z2SP
z2SP-80 | 1.875044e-06 | 15-20 | 200 | 8.823723 | natural Asse mine z2SP
z2SP-81 | 6.817135e-07 | 15-20 | 200 | 8.98337 | natural Asse mine z2SP
z2SP-82 | 8.313972e-07 | 15-20 | 200 | 9.288077 | natural Asse mine z2SP
z2SP-83 | 1.096297e-06 | 15-20 | 200 | 9.85512 | natural Asse mine z2SP
z2SP-84 | 1.635617e-06 | 15-20 | 200 | 10.22821 | natural Asse mine z2SP
z2SP-85 | 3.086806e-06 | 15-20 | 200 | 11.38879 | natural Asse mine z2SP
z2SP-86 | 2.232705e-06 | 15-20 | 200 | 11.47126 | natural Asse mine z2SP
z2SP-87 | 4.771202e-06 | 15-20 | 200 | 12.40172 | natural Asse mine z2SP
z2SP-88 | 5.601402e-06 | 15-20 | 200 | 12.54101 | natural Asse mine z2SP
z2SP-89 | 4.747336e-06 | 15-20 | 200 | 13.01185 | natural Asse mine z2SP
z2SP-90 | 8.360222e-06 | 15-20 | 200 | 12.96779 | natural Asse mine z2SP
z2SP-91 | 1.109221e-05 | 15-20 | 200 | 12.96975 | natural Asse mine z2SP
z2SP-92 | 1.35225e-05 | 15-20 | 200 | 13.45931 | natural Asse mine z2SP
z2SP-93 | 5.541227e-06 | 15-20 | 200 | 13.90772 | natural Asse mine z2SP
z2SP-94 | 1.188257e-05 | 15-20 | 200 | 14.5441 | natural Asse mine z2SP
z2SP-95 | 2.090141e-05 | 15-20 | 200 | 14.65639 | natural Asse mine z2SP
z2SP-96 | 9.739261e-06 | 15-20 | 200 | 14.99855 | natural Asse mine z2SP
z2SP-97 | 1.066804e-05 | 15-20 | 200 | 14.99928 | natural Asse mine z2SP
z2SP-98 | 3.823039e-05 | 15-20 | 200 | 14.84379 | natural Asse mine z2SP
z2SP-99 | 3.704409e-05 | 15-20 | 200 | 15.00927 | natural Asse mine z2SP
z2SP-100 | 3.181721e-05 | 15-20 | 200 | 15.04977 | natural Asse mine z2SP
z2SP-101 | 3.696901e-05 | 15-20 | 200 | 15.30376 | natural Asse mine z2SP
z2SP-102 | 2.343791e-05 | 15-20 | 200 | 15.34256 | natural Asse mine z2SP
z2SP-103 | 3.261795e-05 | 15-20 | 200 | 15.86504 | natural Asse mine z2SP
z2SP-104 | 5.767313e-05 | 15-20 | 200 | 16.96316 | natural Asse mine z2SP
z2SP-105 | 0.0002229383 | 15-20 | 200 | 19.44881 | natural Asse mine z2SP
z2SP-106 | 0.000235049 | 15-20 | 200 | 20.96309 | natural Asse mine z2SP
z2SP-107 | 0.001030691 | 15-20 | 200 | 22.99227 | natural Asse mine z2SP
z2SP-108 | 0.001189278 | 15-20 | 200 | 24.99089 | natural Asse mine z2SP
z2SP-109 | 1.876581e-10 | 15-20 | 250 | 1.725093 | natural Asse mine z2SP
z2SP-110 | 3.64081e-10 | 15-20 | 250 | 1.814121 | natural Asse mine z2SP
z2SP-111 | 6.45054e-10 | 15-20 | 250 | 1.902364 | natural Asse mine z2SP
z2SP-112 | 2.19938e-09 | 15-20 | 250 | 2.267401 | natural Asse mine z2SP
z2SP-113 | 3.063484e-09 | 15-20 | 250 | 2.325173 | natural Asse mine z2SP
z2SP-114 | 2.034703e-09 | 15-20 | 250 | 2.670779 | natural Asse mine z2SP
z2SP-115 | 1.203497e-08 | 15-20 | 250 | 3.05434 | natural Asse mine z2SP
z2SP-116 | 1.276252e-08 | 15-20 | 250 | 3.114368 | natural Asse mine z2SP
z2SP-117 | 1.395127e-08 | 15-20 | 250 | 3.175627 | natural Asse mine z2SP
z2SP-118 | 1.178642e-08 | 15-20 | 250 | 3.730031 | natural Asse mine z2SP
z2SP-119 | 2.431995e-08 | 15-20 | 250 | 3.890128 | natural Asse mine z2SP
z2SP-120 | 2.663921e-08 | 15-20 | 250 | 3.890318 | natural Asse mine z2SP
z2SP-121 | 6.136741e-08 | 15-20 | 250 | 4.521461 | natural Asse mine z2SP
z2SP-122 | 1.050783e-07 | 15-20 | 250 | 4.91553 | natural Asse mine z2SP
z2SP-123 | 9.584664e-08 | 15-20 | 250 | 4.956392 | natural Asse mine z2SP
z2SP-124 | 4.078371e-07 | 15-20 | 250 | 5.421004 | natural Asse mine z2SP
z2SP-125 | 8.332736e-07 | 15-20 | 250 | 6.213235 | natural Asse mine z2SP
z2SP-126 | 1.871904e-06 | 15-20 | 250 | 6.869193 | natural Asse mine z2SP
z2SP-127 | 1.985066e-06 | 15-20 | 250 | 7.004195 | natural Asse mine z2SP
z2SP-128 | 2.087448e-06 | 15-20 | 250 | 7.740515 | natural Asse mine z2SP
z2SP-129 | 6.57159e-06 | 15-20 | 250 | 8.27884 | natural Asse mine z2SP
z2SP-130 | 7.816483e-06 | 15-20 | 250 | 8.99863 | natural Asse mine z2SP
z2SP-131 | 9.968434e-06 | 15-20 | 250 | 8.974853 | natural Asse mine z2SP
z2SP-132 | 2.0438e-05 | 15-20 | 250 | 9.949462 | natural Asse mine z2SP
z2SP-133 | 2.587659e-05 | 15-20 | 250 | 10.63623 | natural Asse mine z2SP
z2SP-134 | 6.245377e-05 | 15-20 | 250 | 10.58233 | natural Asse mine z2SP
z2SP-135 | 4.312021e-05 | 15-20 | 250 | 11.21532 | natural Asse mine z2SP
z2SP-136 | 5.789495e-05 | 15-20 | 250 | 12.2251 | natural Asse mine z2SP
z2SP-137 | 0.0001305867 | 15-20 | 250 | 13.0006 | natural Asse mine z2SP
z2SP-138 | 0.0003550491 | 15-20 | 250 | 13.22602 | natural Asse mine z2SP
z2SP-139 | 0.0003312377 | 15-20 | 250 | 14.37407 | natural Asse mine z2SP
z2SP-140 | 0.0009566999 | 15-20 | 250 | 14.66442 | natural Asse mine z2SP
z2SP-141 | 0.0007969054 | 15-20 | 250 | 14.74462 | natural Asse mine z2SP
z2SP-142 | 0.000266654 | 15-20 | 250 | 14.98348 | natural Asse mine z2SP
z2SP-143 | 0.0008394656 | 15-20 | 250 | 16.02552 | natural Asse mine z2SP
z2SP-144 | 0.0008341297 | 15-20 | 250 | 17.03464 | natural Asse mine z2SP
z2SP-145 | 0.001275231 | 15-20 | 250 | 17.13336 | natural Asse mine z2SP

## Handin 1986
Authors: | Handin et al
Year: | 1986
Source document: | Handin, J., Russell, J.E., & Carter, N.L. (1986) Experimental deformation of rocksalt. Mineral and Rock deformation: Laboratory studies. Eds: B.E. Hobbs, H.C. Heard. American Geophysical Union Geophysical Monograph. 36, 117-160.
Test type: | Triaxial compression constant strain-rate tests with relaxation after 10% strain
Conditions | at temperatures of 100 - 200 degrees C and confining pressure of 3.4 - 20 MPa
Salt type | Domal Salt (Avery Island)
Site | Experiment no. | Jacket material | Confining Pressure (MPa) | Temperature (degrees C) | Applied (constant) axial strain rate (1/s) | Differential stress (MPa) at strains (%) of: |  |  |  | Termination |  | Notes
[6 empty] | 1 | 2 | 5 | 10 | σ1-σ3 (MPa) | axial strain (%)
C | 2 | Copper | 3.4 | 100 | 0.0001 | 16.5 | 21.4 | 27.6 | 32.3 | 33.6 | 11.9 | Run during shakedown of aparatus; stress not corrected for copper jacket
C | 4 | Viton | 3.4 | 100 | 0.0001 | 13 | 17.2 | 22.5 | 27.1 | 28 | 11.2
C | 5 | Viton | 20 | 100 | 0.0001 | 14.8 | 18.1 | 23 | 27.9 | 29 | 11.3
B | 19 | Viton | 3.4 | 150 | 0.0001 | 9.5 | 12.4 | 16.5 | 20.2 | 20.2 | 9.9
A | 6 | Viton | 3.4 | 200 | 0.0001 | 6.7 | 8 | 10 | 11.9 | 11.9 | 10
C | 10 | Viton | 3.4 | 200 | 0.0001 | 8.3 | 10.3 | 13.2 | 15.8 | 15.9 | 10.1
C | 14 | Lead | 3.4 | 200 | 0.0001 | 8.3 | 10.3 | 13.2 | 17.2 | 14.7 | 5.6 | Test terminated early; stress-strain curve extrapolated to 10 percent
C' | 25 | Lead | 3.4 | 200 | 0.0001 | 6.7 | 8.1 |  |  | 9.6 | 4 | First stage of stress-increment or decrement test
A | 27 | Lead | 3.4 | 200 | 0.0001 | 6.2 | 7.8 |  |  | 9.6 | 4 | First stage of stress-increment or decrement test
B | 28 | Lead | 3.4 | 200 | 0.0001 | 9.2 | 11.6 | 14.9 | 17.9 | 17.9 | 10.1
B | 29 | Lead | 3.4 | 200 | 0.0001 | 8.6 | 10.4 |  |  | 12.4 | 3.9 | First stage of stress-increment or decrement test
A | 7 | Viton | 20 | 200 | 0.0001 | 10.4 | 12.1 | 15 | 17.9 | 18 | 10.2
B | 18 | Viton | 3.4 | 200 | 1e-05 | 11.3 | 14.1 | 17.9 | 21.1 | 21.1 | 9.9
C' | 21 | Viton | 3.4 | 200 | 1e-05 | 5.9 | 7 | 8.4 | 9.6 | 10 | 9.6
C' | 22 | Lead | 3.4 | 200 | 1e-05 | 7.3 | 8.4 | 10.5 | 12.4 | 10.5 | 5 | Test terminated early; stress-strain curve extrapolated to 10 percent
C | 8 | Viton | 3.4 | 100 | 1e-06 | 10.2 | 12.5 | 15.6 | 18.2 | 18.2 | 9.8
A | 11 | Viton | 20 | 100 | 1e-06 | 11.2 | 13.5 | 16.3 | 19.2 | 19.2 | 10
B | 20 | Viton | 3.4 | 150 | 1e-06 | 6.4 | 7.7 | 9.7 | 11.7 | 11.7 | 9.8
C' | 24 | Lead | 3.4 | 200 | 1e-06 | 3.7 | 4.3 |  |  | 4.3 | 2
C' | 23 | Lead | 3.4 | 200 | 1e-06 | 4.2 | 4.8 |  |  | 5.3 | 4.1
C | 9 | Viton | 3.4 | 200 | 1e-06 | 4.8 | 5.5 | 7 | 8.7 | 8.6 | 9.6
A | 26 | Lead | 3.4 | 200 | 1e-06 | 3 | 3.6 |  |  | 4.1 | 4.3 | First stage of stress-increment or decrement test
C | 30 | Lead | 3.4 | 200 | 1e-06 | 6 | 7.1 |  |  | 8 | 4 | First stage of stress-increment or decrement test
A | 12 | Viton | 20 | 200 | 1e-06 | 5 | 6.1 | 7.2 | 9.2 | 7.3 | 6.6 | Jacket leak st about 5 percent; stress-strain curve extrapolated between 5 and 10 percent

## Hansen 1980
Authors: | Hansen & Mellegard
Year: | 1980
Source document: | Hansen, F.D., & Mellegard, K.D. (1980) Quasi-static strength and deformational characteristics of domal salt from Avery Island, Louisiana. Report for RE/SPEC Inc. for Office of Nuclear Waste Isolation, ONWI-116.
Test type: | Triaxial compression constant stress-rate tests at 2.3E-03 and 2.3E-02 MPa/s & Indirect Tensile strength measurements (Brazilian test)
Conditions | triaxial tests at temperature of 24 - 225 degrees C and confining pressure of 0 - 20.7 MPa; Brazilian tests at room temperature
Salt type | Domal Salt (Avery Island)
Indirect tensile strength at room temperature
Specimen I.D. | Length / Diameter ratio | Tensile strength (MPa)
JER/OWI-1 | 1 | 1.1
JER/OWI-2 | 1 | 1.44
JER/OWI-3 | 1 | 1.21
JER/OWI-4 | 1 | 1.34
JER/OWI-5 | 0.6 | 1
JER/OWI-6 | 0.5 | 1.14
JER/OWI-7 | 0.5 | 0.97
AI3-1B | 0.4 | 1.34
AI3-2B | 0.5 | 1.14
AI3-4B | 0.5 | 1.1
AI3-6B | 0.5 | 1.31
AI4B-3K | 1 | 1.38
AI4B-3J | 1 | 1.45
AI4B-4E | 1 | 1.1
AI4B-4L | 0.5 | 1.17
AI4B-1C | 1 | 1.1
AI4B-1D | 0.5 | 1
AI4B-1E | 1 | 1.1
AI4B-2P | 1 | 1.14
AI4B-2Q | 0.5 | 1.31
AI4B-1G | 0.5 | 1.21
AI4B-1H | 1 | 0.97
AI4B-1F | 0.8 | 1.03
AI4B-5B | 0.5 | 1.79
AI5-1/1 | 1 | 0.97
AI5-2/1A | 1 | 1.17
AI5-2/1B | 0.5 | 1
AI5-3/1A | 1 | 0.93
AI5-3/1B | 0.5 | 1.03
AI5-10/1 | 1 | 0.83
Results from triaxial compression constant loading rate experiments (strength, stiffness)
Test NO. | Specimen I.D. | Temperature (Degrees C) | Confining pressure σ2 = σ3 (MPa) | Axial loading rate (MPa/min) | Initial Secant modulus between 3-14 MPa (Gpa) | Unload/reload modulus (Gpa) | Differential stress at failure σ1-σ3 (MPa) | Axial strain at failure (%)
RT-1 | QS1-JER/OWI | RT | 0 | 0.14 | 0.61 | - | 22.1 | 5.3
RT-2 | QS9-JER/OWI | RT | 0 | 1.38 | 0.8 | - | 24.1 | 4.9
RT-3 | QS3-JER/OWI | RT | 3.45 | 0.14 | 0.89 | - | 40 | 22.5
RT-4 | QS4-JER/OWI | RT | 3.45 | 1.38 | 0.9 | - | 45.1 | 21.9
RT-5 | QS5-JER/OWI | RT | 6.89 | 1.38 | 2.79 | - | 58.5 | 21.6
RT-6 | QS6-JER/OWI | RT | 13.79 | 1.38 | 4.61 | - | 68.3 | 27.7
RT-7 | QS2-JER/OWI | RT | 20.68 | 1.38 | 3.54 | - | 75.2 | 34.4
RT-8 | AI5-5/1 | RT | 3.45 | 1.38 | 1.62 | - | 46.6 | 14.8
80-1 | AIGS-3 | 77 | 3.45 | 1.38 | 1.65 | - | 34.8 | >13
80-2 | AIGS-4 | 77 | 13.79 | 1.38 | 2.6 | - | >37.9 | >13
80-3 | AI5-9/4 | 80 | 0 | 1.38 | 0.78 | - | 17.8 | 4-5
80-4 | AI5-1/5 | 80 | 6.89 | 0.69 | 1.71 | 36 | 42.3 | 25-30
115-1 | AI3-2A | 114 | 0 | 1.38 | 0.58 | - | 15.8 | 4
115-2 | AI3-7B | 113 | 3.45 | 1.38 | 0.87 | - | >=26.3 | >=15
115-3 | AI3-6A | 112 | 13.79 | 1.38 | 2.18 | - | >33.0 | >15
115-4 | AI5-8/4 | 113 | 20.68 | 1.38 | 2.4 | 38 | >31.2 | >17
115-5 | AI5-2/6 | 111 | 6.89 | 0.69 | 1.65 | 32 | 32.5 | >21
115-6 | AI3-5/A | 114 | 3.45 | 0.14 | 1.14 | 40 | 29.4 | 28
170-1 | AI5-6/3 | 171 | 3.45 | 0.56 | 0.56 | 37 | 24.3 | >27
200-1 | AI5-7/4 | 224 | 0 | 0.69 | 0.69 | 37 | 14.4 | 17-20
200-2 | AI5-2/2 | 228 | 0 | 1.38 | 0.13 | - | 15.1 | 14
200-3 | AI5-9/3 | 200 | 0.69 | 1.38 | 0.25 | 31 | 15 | 20-25
200-4 | AI5-2/5 | 200 | 3.45 | 1.38 | 0.52 | 28 | 18.3 | 23-27
200-5 | AI5-5/2 | 200 | 13.79 | 1.38 | 0.72 | 40 | 19.3 | 23-28

## Hansen 1984
Authors: | Hansen et al
Year: | 1984
Source document: | Hansen, F.D., Mellegard, K.D., & Senseny, P.E. (1984) Elasticity and strength of ten natrual rock salts. The Mechanical Behavior of Salt; Proceedings of the first conference. Series on Rock and soil mechanics, Vol 9.
Test type: | Quasi-static triaxial compression experiments, Brazilian tests (indirect tensile strength)
Conditions | room-temperature, confining pressures of 0 -20.7 MPa
Salt type | S.E. New Mexico (SENM) Bedded salt
Lyons bedded salt
Determined from quasi-static triaxial compression tests
Sample location | Salt type | Sample Depth (m) | Young's Modulus (GPa) |  |  | Poisson's Ratio |  |  | Experimenty determined
|  |  | Mean | standard deviation | Range | Mean | standard deviation | Range | Indirect Tensile strength (MPa) | Unconfined compressive strength (MPa)
S.E. New Mexico (SENM) | Bedded salt | 550 - 1008 | n.a. | n.a. |  | n.a. | n.a. |  | 1.26 | 16.9
Lyons salt (Carey Salt Mine) | Bedded salt | 300 | n.a. | n.a. | n.a. | n.a. | n.a. | n.a. | 1.63 | 25.7
Permian salt (#1 Grabbe drillhole) | Bedded salt | 772 - 304 | 26.6 | 3.7 | 19.0-33.4 | 0.33 | 0.05 | 0.24-0.41 | 1.56 | 25.2
Paradox Basin Anticlinal salt (Gibson Dome #1) | Domal salt | 1042 - 1046 | 31 | 3.4 | 25.2-36.3 | 0.36 | 0.1 | 0.09-0.50 | 1.72 | 22.1
Jefferson Island salt (Diamond Crystal mine) | Domal salt | 460 | 29.5 | 3.5 | 25.0-34.4 | 0.29 | 0.07 | 0.17-0.39 | 2.61 | 33.6
Week's Island salt (Morton Salt Mine) | Domal salt | 225 | 30.5 | 7.1 | 21.5-42.3 | n.a. | n.a. | n.a. | 1.54 | 24
Cote Blanch salt (Domtar Salt Mine) | Domal salt | 300 | 24.1 | only one test |  | 0.41 | only one test |  | 1.24 | 13.9
Avery Island salt (International Salt Mine) | Domal salt | 175 | 30.6 | 5.8 | 21.0-38.2 | 0.38 | 0.06 | 0.31-0.47 | 1.93 | 25.2
Richton salt (DOE MRIG-9 drillhole) | Domal salt | 360 - 390 | 31.5 | 3 | 26.7-36.4 | 0.36 | 0.09 | 0.21-0.55 | 1.17 | 23.1
Vacherie salt (Smith #1 drillhole) | Domal salt | 607 - 616 | 31.1 | 3.5 | 26.7-37.6 | 0.34 | 0.03 | 0.29-0.39 | 1.32 | 13.3
[9 empty] | 1.12 | 15.3

## Hansen & Carter 1984
Authors: | Hansen & Carter
Year: | 1984
Source document: | Hansen, F.D., & Carter, N.L. (1984) Creep of Avery Island rocksalt. The Mechanical Behavior of Salt; Proceedings of the first conference. Series on Rock and soil mechanics, Vol 9.
Test type: | Triaxial compression constant stress creep experiments
Conditions | Temperature of 24 - 200 degrees C, confining pressure of 3.4 - 20.7 MPa, differential stress of 2.5 - 31.0 MPa
Salt type | Domal salt (Avery Island)
Test I.D. | Differential stress (σ1-σ3) (MPa) | Temperature (degrees C) | Axial creep strain rate (1/s)
RT-1 | 6.9 | 24 | 1.1684e-09
RT-4 | 20.7 | 24 | 1.4436e-08
RT-5 | 31 | 24 | 6.5645e-08
RT-6 | 10.3 | 24 | 3.2312e-09
RT-9 | 10.3 | 24 | 2.9512e-09
RT-11 | 10.3 | 24 | 1.9544e-09
RT-14 | 10.3 | 24 | 2.5876e-09
RT-15 | 10.3 | 24 | 3.137e-10
RT-16 | 20.7 | 24 | 8.1637e-09
70-1 | 20.7 | 80 | 7.1101e-07
70-3 | 10.3 | 80 | 1.7289e-08
70-5 | 10.3 | 80 | 1.2601e-08
70-6 | 10.3 | 80 | 1.3887e-08
70-8 | 10.3 | 80 | 9.8369e-09
70-9 | 10.3 | 80 | 7.028e-09
70-10 | 10.3 | 80 | 8.8328e-09
70-12 | 10.3 | 70 | 4.9701e-09
100-1 | 10.3 | 112 | 2.8424e-08
100-3 | 20.7 | 112 | 1.6851e-06
100-4 | 10.3 | 112 | 5.4168e-08
100-6 | 10.3 | 112 | 5.2981e-08
100-8 | 10.3 | 112 | 4.758e-08
100-11 | 5 | 100 | 1.2532e-09
100-12 | 18.1 | 100 | 1.7414e-07
100-13 | 20.7 | 100 | 8.2779e-07
100-15 | 10.3 | 100 | 8.1485e-09
100-16 | 15.5 | 100 | 8.067e-08
100-18 | 15.5 | 100 | 7.7111e-08
150-1 | 10.3 | 170 | 3.986e-07
200-1 | 10.3 | 200 | 1.1776e-06
200-2 | 10.3 | 200 | 1.4876e-06
200-3 | 6.9 | 200 | 2.793e-07
200-4 | 6.9 | 200 | 1.7665e-07
200-5 | 5.5 | 200 | 7.2202e-08
200-6 | 5.5 | 200 | 5.9485e-08
200-7 | 2.5 | 200 | 3.4007e-09

## Herchen 2018
Authors: | Herchen et al (WEIMOS)
Year: | 2018
Source document: | Herchen, K., Popp, T., Düsterloh, U., Lux, K. H., Salzer, K., Lüdeling, C., et al. (2018). WEIMOS: laboratory investigations of damage reduction and creep at small deviatoric stresses in rock salt. In Proceedings of the conference on mechanical behavior of salt (SaltMech IX), Hannover, Germany, September (pp. 12-18)
Test type: | Multi-step creep tests (stress and temperature stepping tests)
Conditions | Confining pressure of 10 - 22 MPa, differential stress of 1 - 8 MPa, temperature of 25 - 100 degrees C
Salt type | Bedded salt (WIPP, New Mexico)
Healing data (stress, strain and dilatancy versus time) for Asse II mie samples only in figure form - see paper
Test I.D. (total duration in days) | Temperature (degrees C) | Duration (days) | σ1 (MPa) | σ3 (MPa) | Differential stress ∆σ = (σ1-σ3) | Stationary creep rate (1/day)
TCC24 (310d) | 27 | 10 | 20 | 20 | 0 |  | Other WIPP data presented in figure form (not extracted here):
| 27 | 50 | 28 | 20 | 8 | 1.16e-05
| 27 | 80 | 26 | 20 | 6 | 2.28e-06
| 27 | 80 | 26 | 22 | 4 | 4.95e-07
| 64 | 90 | 26 | 22 | 4 | 1.1e-05
TCC21 (310d) | 25 | 10 | 20 | 20 | 0
| 25 | 50 | 26 | 20 | 6 | 6.43e-06
| 25 | 80 | 24 | 20 | 4 | 1.35e-06
| 25 | 80 | 24 | 22 | 2 | 1.04e-07
| 60 | 90 | 24 | 22 | 2 | 2.67e-06
TCC22 (310d) | 26 | 10 | 20 | 20 | 0
| 26 | 50 | 24 | 20 | 4 | 6.77e-06
| 26 | 80 | 22 | 20 | 2 | 1.13e-06
| 26 | 80 | 22 | 21 | 1 | 5.73e-07
| 61 | 90 | 22 | 21 | 1 | 3.36e-06
TCC23 (340d) | 80 | 10 | 20 | 20 | 0
| 80 | 50 | 28 | 20 | 8 | 9.23e-05
| 80 | 80 | 26 | 20 | 6 | 2.2e-05
| 80 | 80 | 26 | 22 | 4 | 3.38e-06
| 80 | 120 | 26 | 20 | 6 | 1.53e-06
TCC27 (340d) | 80 | 10 | 20 | 20 | 0
| 80 | 50 | 26 | 20 | 6 | 4.28e-05
| 80 | 80 | 24 | 20 | 4 | 6.74e-06
| 80 | 80 | 24 | 22 | 2 | 1.06e-06
| 80 | 120 | 24 | 20 | 4 | 2.3e-06
TCC29 (340d) | 80 | 10 | 20 | 20 | 0
| 80 | 50 | 24 | 20 | 4 | 2.26e-05
| 80 | 80 | 22 | 20 | 2 | 4.11e-06
| 80 | 80 | 22 | 21 | 1 | 1.65e-06
| 80 | 120 | 22 | 21 | 1 | 1.44e-06
TCC28 (340d) | 25 | 10 | 20 | 20 | 0
| 25 | 50 | 24 | 20 | 4 | 5.37e-06
| 40 | 50 | 24 | 20 | 4 | 6.86e-06
| 60 | 50 | 24 | 20 | 4 | 1.63e-05
| 80 | 50 | 24 | 20 | 4 | 2.5e-05
| 100 | 50 | 24 | 20 | 4 | 3.5e-05
| 100 | 80 | 24 | 20 | 4 | 1.79e-05
TCC30 (280d) | 25 | 110 | 20 | 20 | 0 | 6.56e-07
| 25 | 170 | 20 | 20 | ? | 7.48e-08
TCC31 (244d) | 30 | 14 | 10 | 10 | 0
| 30 | 30 | 11 | 10 | 1 | 5.14e-06
| 30 | 200 | 11 | 10 | 1 | 9.76e-07
TCC32 (244d) | 30 | 14 | 10 | 10 | 0
| 30 | 30 | 11 | 10 | 1 | 4.9e-06
| 30 | 200 | 11 | 10 | 1 | 9.72e-07

## Hoedeman 2010
Authors: | Hoedeman (TNO internship report)
Year: | 2010
Source document: | Hoedeman, G. (2010) Creep rate evolution in rock salt - Internship Report TNO Bouw en Ondergrond: Olie en Gas, the Nretherlands
Test type: | Various
Conditions | Various
Salt type | Various
Compilation of steady-state creep data from various sources. Most source papers/reports are included individually in this data inventory, but not all of them are available
Both natural salt and synthetic salt

## Hunsche 1999
Authors: | Hunsche & Hampel
Year: | 1999
Source document: | Hunsche, U., & Hampel, A. (1999). Rock salt — the mechanical properties of the host rock material for a radioactive waste repository. Engineering geology, 52(3-4), 271-291.
Test type: | Triaxial compression Multi-step constant stress creep tests
Conditions | temperature of 50 - 250 degrees C, confining pressure of 15 - 20 MPa
Salt type | bedded salt (Asse mine, Germany)
Same data set as in Hampel & Hunsche 2002
Sample I.D. | Steady-state axial strain rate (creep rate) (1/s) | Confining pressure (MPa) | Temperature (degrees C) | Dry/wet | Flow stress (MPa) | Salt description
z2SP-1 | 3.256958e-11 | 15-20 | 50 | wet? | 14.76859 | natural Asse mine z2SP
z2SP-2 | 3.309365e-10 | 15-20 | 50 | wet? | 18.6621 | natural Asse mine z2SP
z2SP-3 | 3.082557e-09 | 15-20 | 50 | wet? | 25.0169 | natural Asse mine z2SP
z2SP-4 | 8.033675e-09 | 15-20 | 50 | wet? | 27.96345 | natural Asse mine z2SP
z2SP-5 | 3.82726e-08 | 15-20 | 50 | wet? | 32.08629 | natural Asse mine z2SP
z2SP-6 | 3.728924e-10 | 15-20 | 80 | wet? | 12.8985 | natural Asse mine z2SP
z2SP-7 | 3.434217e-10 | 15-20 | 80 | wet? | 13.08995 | natural Asse mine z2SP
z2SP-8 | 3.035246e-10 | 15-20 | 80 | wet? | 13.38247 | natural Asse mine z2SP
z2SP-9 | 1.009542e-09 | 15-20 | 80 | wet? | 14.74118 | natural Asse mine z2SP
z2SP-10 | 7.192118e-09 | 15-20 | 80 | wet? | 17.17008 | natural Asse mine z2SP
z2SP-11 | 2.105284e-08 | 15-20 | 80 | wet? | 20.13793 | natural Asse mine z2SP
z2SP-12 | 1.002188e-07 | 15-20 | 80 | wet? | 23.27836 | natural Asse mine z2SP
z2SP-13 | 1.615403e-07 | 15-20 | 80 | wet? | 24.97748 | natural Asse mine z2SP
z2SP-14 | 1.068227e-07 | 15-20 | 80 | wet? | 27.38828 | natural Asse mine z2SP
z2SP-15 | 5.110698e-07 | 15-20 | 80 | wet? | 30.17485 | natural Asse mine z2SP
z2SP-16 | 3.309305e-09 | 15-20 | 100 | wet? | 12.67721 | natural Asse mine z2SP
z2SP-17 | 2.489424e-09 | 15-20 | 100 | wet? | 12.9116 | natural Asse mine z2SP
z2SP-18 | 2.290026e-09 | 15-20 | 100 | wet? | 13.24928 | natural Asse mine z2SP
z2SP-19 | 7.613836e-09 | 15-20 | 100 | wet? | 14.64848 | natural Asse mine z2SP
z2SP-20 | 1.625792e-08 | 15-20 | 100 | wet? | 15.95409 | natural Asse mine z2SP
z2SP-21 | 2.844362e-08 | 15-20 | 100 | wet? | 16.93065 | natural Asse mine z2SP
z2SP-22 | 5.181405e-08 | 15-20 | 100 | wet? | 17.96739 | natural Asse mine z2SP
z2SP-23 | 6.528996e-08 | 15-20 | 100 | wet? | 20.00179 | natural Asse mine z2SP
z2SP-24 | 8.319624e-08 | 15-20 | 100 | wet? | 20.00438 | natural Asse mine z2SP
z2SP-25 | 2.768228e-07 | 15-20 | 100 | wet? | 21.95415 | natural Asse mine z2SP
z2SP-26 | 1.68719e-07 | 15-20 | 100 | wet? | 24.25062 | natural Asse mine z2SP
z2SP-27 | 4.090412e-07 | 15-20 | 100 | wet? | 24.98989 | natural Asse mine z2SP
z2SP-28 | 6.915514e-07 | 15-20 | 100 | wet? | 24.99691 | natural Asse mine z2SP
z2SP-29 | 9.947419e-07 | 15-20 | 100 | wet? | 25.00177 | natural Asse mine z2SP
z2SP-30 | 4.22466e-07 | 15-20 | 100 | wet? | 27.00637 | natural Asse mine z2SP
z2SP-31 | 7.797843e-10 | 15-20 | 150 | wet? | 5.375841 | natural Asse mine z2SP
z2SP-32 | 9.928798e-10 | 15-20 | 150 | wet? | 5.416409 | natural Asse mine z2SP
z2SP-33 | 1.87236e-09 | 15-20 | 150 | wet? | 6.075724 | natural Asse mine z2SP
z2SP-34 | 1.406311e-09 | 15-20 | 150 | wet? | 6.280178 | natural Asse mine z2SP
z2SP-35 | 8.560222e-09 | 15-20 | 150 | wet? | 7.023057 | natural Asse mine z2SP
z2SP-36 | 1.374489e-08 | 15-20 | 150 | wet? | 7.819273 | natural Asse mine z2SP
z2SP-37 | 1.42894e-08 | 15-20 | 150 | wet? | 7.935848 | natural Asse mine z2SP
z2SP-38 | 1.264883e-08 | 15-20 | 150 | wet? | 7.994182 | natural Asse mine z2SP
z2SP-39 | 2.289984e-08 | 15-20 | 150 | wet? | 9.000271 | natural Asse mine z2SP
z2SP-40 | 3.424452e-08 | 15-20 | 150 | wet? | 9.136229 | natural Asse mine z2SP
z2SP-41 | 5.536851e-08 | 15-20 | 150 | wet? | 9.517612 | natural Asse mine z2SP
z2SP-42 | 3.402069e-08 | 15-20 | 150 | wet? | 9.728409 | natural Asse mine z2SP
z2SP-43 | 2.777753e-08 | 15-20 | 150 | wet? | 9.799495 | natural Asse mine z2SP
z2SP-44 | 4.496431e-08 | 15-20 | 150 | wet? | 10.09605 | natural Asse mine z2SP
z2SP-45 | 3.954178e-08 | 15-20 | 150 | wet? | 10.82946 | natural Asse mine z2SP
z2SP-46 | 9.490816e-08 | 15-20 | 150 | wet? | 12.28466 | natural Asse mine z2SP
z2SP-47 | 1.800846e-07 | 15-20 | 150 | wet? | 12.9891 | natural Asse mine z2SP
z2SP-48 | 2.685732e-07 | 15-20 | 150 | wet? | 13.53073 | natural Asse mine z2SP
z2SP-49 | 3.288097e-07 | 15-20 | 150 | wet? | 13.4823 | natural Asse mine z2SP
z2SP-50 | 5.336931e-07 | 15-20 | 150 | wet? | 13.5357 | natural Asse mine z2SP
z2SP-51 | 4.347473e-07 | 15-20 | 150 | wet? | 13.9402 | natural Asse mine z2SP
z2SP-52 | 5.109854e-07 | 15-20 | 150 | wet? | 13.94141 | natural Asse mine z2SP
z2SP-53 | 7.064583e-07 | 15-20 | 150 | wet? | 13.84117 | natural Asse mine z2SP
z2SP-54 | 2.883767e-07 | 15-20 | 150 | wet? | 14.84055 | natural Asse mine z2SP
z2SP-55 | 1.321481e-06 | 15-20 | 150 | wet? | 16.77845 | natural Asse mine z2SP
z2SP-56 | 1.740516e-06 | 15-20 | 150 | wet? | 18.00119 | natural Asse mine z2SP
z2SP-57 | 3.045075e-06 | 15-20 | 150 | wet? | 19.10306 | natural Asse mine z2SP
z2SP-58 | 2.577796e-06 | 15-20 | 150 | wet? | 20.04115 | natural Asse mine z2SP
z2SP-59 | 7.376765e-06 | 15-20 | 150 | wet? | 19.8314 | natural Asse mine z2SP
z2SP-60 | 1.04969e-05 | 15-20 | 150 | wet? | 21.99688 | natural Asse mine z2SP
z2SP-61 | 4.25957e-05 | 15-20 | 150 | wet? | 24.95968 | natural Asse mine z2SP
z2SP-62 | 7.282786e-10 | 15-20 | 200 | wet? | 3.240525 | natural Asse mine z2SP
z2SP-63 | 6.709794e-10 | 15-20 | 200 | wet? | 3.276497 | natural Asse mine z2SP
z2SP-64 | 8.202024e-10 | 15-20 | 200 | wet? | 3.31337 | natural Asse mine z2SP
z2SP-65 | 1.15994e-09 | 15-20 | 200 | wet? | 3.898953 | natural Asse mine z2SP
z2SP-66 | 1.158152e-09 | 15-20 | 200 | wet? | 3.956996 | natural Asse mine z2SP
z2SP-67 | 3.450848e-09 | 15-20 | 200 | wet? | 3.915667 | natural Asse mine z2SP
z2SP-68 | 3.889415e-09 | 15-20 | 200 | wet? | 3.974216 | natural Asse mine z2SP
z2SP-69 | 1.505326e-08 | 15-20 | 200 | wet? | 4.81947 | natural Asse mine z2SP
z2SP-70 | 1.177242e-08 | 15-20 | 200 | wet? | 4.981758 | natural Asse mine z2SP
z2SP-71 | 3.724475e-08 | 15-20 | 200 | wet? | 6.018373 | natural Asse mine z2SP
z2SP-72 | 1.051118e-07 | 15-20 | 200 | wet? | 6.802496 | natural Asse mine z2SP
z2SP-73 | 1.437047e-07 | 15-20 | 200 | wet? | 7.517305 | natural Asse mine z2SP
z2SP-74 | 1.605994e-07 | 15-20 | 200 | wet? | 8.2757 | natural Asse mine z2SP
z2SP-75 | 2.315448e-07 | 15-20 | 200 | wet? | 8.095856 | natural Asse mine z2SP
z2SP-76 | 2.510272e-07 | 15-20 | 200 | wet? | 8.096205 | natural Asse mine z2SP
z2SP-77 | 2.836952e-07 | 15-20 | 200 | wet? | 8.007491 | natural Asse mine z2SP
z2SP-78 | 3.471894e-07 | 15-20 | 200 | wet? | 8.008356 | natural Asse mine z2SP
z2SP-79 | 1.801508e-06 | 15-20 | 200 | wet? | 8.790996 | natural Asse mine z2SP
z2SP-80 | 1.875044e-06 | 15-20 | 200 | wet? | 8.823723 | natural Asse mine z2SP
z2SP-81 | 6.817135e-07 | 15-20 | 200 | wet? | 8.98337 | natural Asse mine z2SP
z2SP-82 | 8.313972e-07 | 15-20 | 200 | wet? | 9.288077 | natural Asse mine z2SP
z2SP-83 | 1.096297e-06 | 15-20 | 200 | wet? | 9.85512 | natural Asse mine z2SP
z2SP-84 | 1.635617e-06 | 15-20 | 200 | wet? | 10.22821 | natural Asse mine z2SP
z2SP-85 | 3.086806e-06 | 15-20 | 200 | wet? | 11.38879 | natural Asse mine z2SP
z2SP-86 | 2.232705e-06 | 15-20 | 200 | wet? | 11.47126 | natural Asse mine z2SP
z2SP-87 | 4.771202e-06 | 15-20 | 200 | wet? | 12.40172 | natural Asse mine z2SP
z2SP-88 | 5.601402e-06 | 15-20 | 200 | wet? | 12.54101 | natural Asse mine z2SP
z2SP-89 | 4.747336e-06 | 15-20 | 200 | wet? | 13.01185 | natural Asse mine z2SP
z2SP-90 | 8.360222e-06 | 15-20 | 200 | wet? | 12.96779 | natural Asse mine z2SP
z2SP-91 | 1.109221e-05 | 15-20 | 200 | wet? | 12.96975 | natural Asse mine z2SP
z2SP-92 | 1.35225e-05 | 15-20 | 200 | wet? | 13.45931 | natural Asse mine z2SP
z2SP-93 | 5.541227e-06 | 15-20 | 200 | wet? | 13.90772 | natural Asse mine z2SP
z2SP-94 | 1.188257e-05 | 15-20 | 200 | wet? | 14.5441 | natural Asse mine z2SP
z2SP-95 | 2.090141e-05 | 15-20 | 200 | wet? | 14.65639 | natural Asse mine z2SP
z2SP-96 | 9.739261e-06 | 15-20 | 200 | wet? | 14.99855 | natural Asse mine z2SP
z2SP-97 | 1.066804e-05 | 15-20 | 200 | wet? | 14.99928 | natural Asse mine z2SP
z2SP-98 | 3.823039e-05 | 15-20 | 200 | wet? | 14.84379 | natural Asse mine z2SP
z2SP-99 | 3.704409e-05 | 15-20 | 200 | wet? | 15.00927 | natural Asse mine z2SP
z2SP-100 | 3.181721e-05 | 15-20 | 200 | wet? | 15.04977 | natural Asse mine z2SP
z2SP-101 | 3.696901e-05 | 15-20 | 200 | wet? | 15.30376 | natural Asse mine z2SP
z2SP-102 | 2.343791e-05 | 15-20 | 200 | wet? | 15.34256 | natural Asse mine z2SP
z2SP-103 | 3.261795e-05 | 15-20 | 200 | wet? | 15.86504 | natural Asse mine z2SP
z2SP-104 | 5.767313e-05 | 15-20 | 200 | wet? | 16.96316 | natural Asse mine z2SP
z2SP-105 | 0.0002229383 | 15-20 | 200 | wet? | 19.44881 | natural Asse mine z2SP
z2SP-106 | 0.000235049 | 15-20 | 200 | wet? | 20.96309 | natural Asse mine z2SP
z2SP-107 | 0.001030691 | 15-20 | 200 | wet? | 22.99227 | natural Asse mine z2SP
z2SP-108 | 0.001189278 | 15-20 | 200 | wet? | 24.99089 | natural Asse mine z2SP
z2SP-109 | 1.876581e-10 | 15-20 | 250 | wet? | 1.725093 | natural Asse mine z2SP
z2SP-110 | 3.64081e-10 | 15-20 | 250 | wet? | 1.814121 | natural Asse mine z2SP
z2SP-111 | 6.45054e-10 | 15-20 | 250 | wet? | 1.902364 | natural Asse mine z2SP
z2SP-112 | 2.19938e-09 | 15-20 | 250 | wet? | 2.267401 | natural Asse mine z2SP
z2SP-113 | 3.063484e-09 | 15-20 | 250 | wet? | 2.325173 | natural Asse mine z2SP
z2SP-114 | 2.034703e-09 | 15-20 | 250 | wet? | 2.670779 | natural Asse mine z2SP
z2SP-115 | 1.203497e-08 | 15-20 | 250 | wet? | 3.05434 | natural Asse mine z2SP
z2SP-116 | 1.276252e-08 | 15-20 | 250 | wet? | 3.114368 | natural Asse mine z2SP
z2SP-117 | 1.395127e-08 | 15-20 | 250 | wet? | 3.175627 | natural Asse mine z2SP
z2SP-118 | 1.178642e-08 | 15-20 | 250 | wet? | 3.730031 | natural Asse mine z2SP
z2SP-119 | 2.431995e-08 | 15-20 | 250 | wet? | 3.890128 | natural Asse mine z2SP
z2SP-120 | 2.663921e-08 | 15-20 | 250 | wet? | 3.890318 | natural Asse mine z2SP
z2SP-121 | 6.136741e-08 | 15-20 | 250 | wet? | 4.521461 | natural Asse mine z2SP
z2SP-122 | 1.050783e-07 | 15-20 | 250 | wet? | 4.91553 | natural Asse mine z2SP
z2SP-123 | 9.584664e-08 | 15-20 | 250 | wet? | 4.956392 | natural Asse mine z2SP
z2SP-124 | 4.078371e-07 | 15-20 | 250 | wet? | 5.421004 | natural Asse mine z2SP
z2SP-125 | 8.332736e-07 | 15-20 | 250 | wet? | 6.213235 | natural Asse mine z2SP
z2SP-126 | 1.871904e-06 | 15-20 | 250 | wet? | 6.869193 | natural Asse mine z2SP
z2SP-127 | 1.985066e-06 | 15-20 | 250 | wet? | 7.004195 | natural Asse mine z2SP
z2SP-128 | 2.087448e-06 | 15-20 | 250 | wet? | 7.740515 | natural Asse mine z2SP
z2SP-129 | 6.57159e-06 | 15-20 | 250 | wet? | 8.27884 | natural Asse mine z2SP
z2SP-130 | 7.816483e-06 | 15-20 | 250 | wet? | 8.99863 | natural Asse mine z2SP
z2SP-131 | 9.968434e-06 | 15-20 | 250 | wet? | 8.974853 | natural Asse mine z2SP
z2SP-132 | 2.0438e-05 | 15-20 | 250 | wet? | 9.949462 | natural Asse mine z2SP
z2SP-133 | 2.587659e-05 | 15-20 | 250 | wet? | 10.63623 | natural Asse mine z2SP
z2SP-134 | 6.245377e-05 | 15-20 | 250 | wet? | 10.58233 | natural Asse mine z2SP
z2SP-135 | 4.312021e-05 | 15-20 | 250 | wet? | 11.21532 | natural Asse mine z2SP
z2SP-136 | 5.789495e-05 | 15-20 | 250 | wet? | 12.2251 | natural Asse mine z2SP
z2SP-137 | 0.0001305867 | 15-20 | 250 | wet? | 13.0006 | natural Asse mine z2SP
z2SP-138 | 0.0003550491 | 15-20 | 250 | wet? | 13.22602 | natural Asse mine z2SP
z2SP-139 | 0.0003312377 | 15-20 | 250 | wet? | 14.37407 | natural Asse mine z2SP
z2SP-140 | 0.0009566999 | 15-20 | 250 | wet? | 14.66442 | natural Asse mine z2SP
z2SP-141 | 0.0007969054 | 15-20 | 250 | wet? | 14.74462 | natural Asse mine z2SP
z2SP-142 | 0.000266654 | 15-20 | 250 | wet? | 14.98348 | natural Asse mine z2SP
z2SP-143 | 0.0008394656 | 15-20 | 250 | wet? | 16.02552 | natural Asse mine z2SP
z2SP-144 | 0.0008341297 | 15-20 | 250 | wet? | 17.03464 | natural Asse mine z2SP
z2SP-145 | 0.001275231 | 15-20 | 250 | wet? | 17.13336 | natural Asse mine z2SP

## Ingraham 2015
Authors: | Ingraham et al
Year: | 2015
Source document: | Ingraham, M. D., Broome, S. T., Bauer, S. J., Barrow, P. C., & Flint, G. M. (2015). Behavior of salt from the Bayou Choctaw salt dome. In 49th US Rock Mechanics/Geomechanics Symposium. OnePetro.
Test type: | Triaxial tests at constant mean stress axisymmetric compression (ASC) and axisymmetric extension (ASE) for elastic properties and dilation behavior, constant differential stress creep tests (Creep) for creep properties
Conditions | Axisymmetric tests at ambient temperatures (22-26 degrees C), creep tests at 36 degrees C
Salt Type | Domal Salt (Bayou Choctaw Salt Dome - Louisiana)
values at the onset of dilation
Test no. | Sample depth (m) | Density (g/cc) | Test type | Temperature (degrees C) | Confining pressure (MPa) | Mean stress (MPa) | First Invariant of Stress (MPa) | Mises equivalent shear stress (MPa) | Young's Modulus (GPa) | Poisson's Ratio | Stress difference (MPa) | Test duration (days) | Final axial strain rate measured (1/s) | Final axial strain rate calculated (1/s)
2 | 326 | 2.163 | ASC | ambient |  | 10.6 | 31.7 | 11.4 | 30.1 | 0.1
3 | 325.8 | 2.16 | ASE | ambient |  | 29.7 | 89.1 | 17.4 | 58.7 | 0.34
5 | 328.5 | 2.158 | ASC | ambient |  | 25 | 75 | 4.4
6 | 328.4 | 2.162 | ASE | ambient |  | 20.7 | 62.1 | 12.4 | 45.9 | 0.24
8 | 329.4 | 2.154 | ASC | ambient |  | 39.1 | 117.2 | 28.7 | 53.7 | 0.3
9 | 329.6 | 2.16 | ASE | ambient |  | 26.2 | 78.5 | * | 44 | 0.38
11 | 330.3 | 2.155 | ASC | ambient |  | 27.4 | 82.1 | 6.4
12 | 330.5 | 2.155 | ASE | ambient |  | 35.1 | 105.4 | 23.2 | 50.8 | 0.29
14 | 332.1 | 2.155 | ASC | ambient |  | 19.8 | 59.4 | 6.1
15 | 332.5 | 2.159 | ASE | ambient |  | 30.8 | 92.4 | 8.8 | 45.1 | 0.33
17 | 333.2 | 2.154 | ASC | ambient |  | 16.2 | 48.6 | 25.2
18 | 333.4 | 2.147 | ASE | ambient |  | 25.6 | 76.8 | 17.8 | 56 | 0.43
20 | 334.2 | 2.163 | ASC | ambient |  | 15.3 | 45.8 | 15 | 28.4 | 0.27
21 | 334.5 | 2.156 | ASE | ambient |  | 16.1 | 48.2 | * | 48.3 | 0.37
1 | 326.2 | 2.151 | Creep | 38 | 7.6 | [5 empty] | 9.8 | 58 | 7.37e-10 | 6.52e-10
4 | 328.8 | 2.149 | Creep | 38 | 7.6 | [5 empty] | 7.3 | 78 | 1.18e-10 | 1.89e-10
7 | 329.2 | 2.152 | Creep | 38 | 7.6 | [5 empty] | 13.4 | 70 | 9.98e-10 | 2.31e-09
10 | 330.1 | 2.158 | Creep | 38 | 7.6 | [5 empty] | 18.9 | 56 | 5.86e-09 | 9.18e-09
13 | 331.9 | 2.153 | Creep | 38 | 7.6 | [5 empty] | 22.2 | 57 | 4.94e-09 | 1.8e-08
16 | 333 | 2.141 | Creep | 38 | 7.6 | [5 empty] | 25.7 | 36 | 9.14e-09 | 3.22e-08
19 | 334 | 2.153 | Creep | 38 | 7.6 | [5 empty] | 38.9 | 4 | 2.81e-07 | 1.75e-07

## Li 2007
Authors: | Li et al
Year: | 2007
Source document: | Li, Y. P., Yang, C. H., Qian, Q. H., Wei, D. H., & Qu, D. A. (2007). Experimental research on deformation and failure characteristics of laminated salt rock. The Mechanical Behavior of Salt (SaltMech VI); Proc. 6th Conference (pp. 69-74). CRC Press
Test type: | Uniaxial compressions strength tests, Triaxial compression strength tests, both at axial strainr ate of 1E-04 /s
Conditions | Confining pressures of 0,5,10 and 15 MPa, room temperature
Salt Type | Laminated salt (pure halite, halite + mud rock, pure mud rock)
RESULTS FROM UNIAXIAL COMPRESSION TESTS (Confining pressure = 0 MPa)
Salt / rock type | Sample number | Volume fraction of interlayer (%) | Ultimate strength (MPa) | Young's Modulus (GPa) | Poisson's Ratio | Elastic limit stress (MPa)
Mud rock | 163-23-1 | 100 | 23.72 | 20.91 | 0.195 | 18.5
| 163-23-2 | 100 | 24.11 | 22.65 | 0.269 | 19.2
Laminated salt rock containing mud rock | 128-15 | 32.1 | 23.29 | 7.65 | 0.158 | 14.7
| 140-21-1 | 18.5 | 19.29 | 5.32 | 0.304 | 13.4
| 169-7-2 | 25.2 | 22.54 | 16.15 | 0.313 | 14.2
| 169-7-2 | 34.8 | 24.64 | 11.21 | 0.293 | 12.8
Salt rock | 117-4 | 0 | 17.06 | 5.91 | 0.311 | 10.6
| 116-24 | 0 | 20.26 | 4.39 | 0.313 | 10.8
Results from Triaxial Compression tests
Salt / rock type | Sample number | Confining pressure (MPa) | Ultimate strength (MPa) | Young's Modulus (GPa)
Mud rock | 171-26-2 | 5 | 59.83 | 27.63
| 171-26-3 | 10 | 67.04 | 30.89
| 169-12 | 15 | 73.51 | 32.72
Laminated salt rock containing mud rock | 107-5 | 5 | 51.54 | 15.65
| 121-18-1 | 10 | 66.03 | 28.72
| 128-21 | 15 | 81.39 | 34.48
Salt rock | 115-25 | 5 | 43.09 | 15.47
| 129-10 | 10 | 63.4 | 20.75
| 110-31 | 15 | 71.62 | 21.69

## Lüdeling 2022
Authors: | Lüdeling et al
Year: | 2022
Source document: | Lüdeling, C., Günther, R. M., Hampel, A., Sun-Kurczinski, J., Wolters, R., Düsterloh, U., et al. (2022). WEIMOS: Creep of rock salt at low deviatoric stresses. In The Mechanical Behavior of Salt X (SaltMech X); Proc. 10th Conference (pp. 130-140). CRC Press.
Test type: | Triaxial compression creep test, multi-step temperature stepping at 25 - 120 degrees C, 4 MPa differential stress with 20 MPa confining pressure
Conditions | Temperature of 25 - 120 degrees, differential stress of 4 MPa, 20 MPa confining pressure
Salt Type | Bedded salt (WIPP, New Mexico)
Test I.D. | Confining pressure (MPa) | Deviatoric stress (MPa) | Temperature (degrees C) | Steady-state creep rate (1/s) | Steady-state creep rate (1/d) | Notes
TCC34 | 20 | 4 | 120 | 2.36e-10 | 2.04e-05 | experiment was still running at moment of publication, for approximately 1700 days
| 20 | 4 | 100 | 1.74e-10 | 1.5e-05
| 20 | 4 | 80 | 7.29e-11 | 6.3e-06
| 20 | 4 | 60 | 1.85e-11 | 1.6e-06
| 20 | 4 | 40 | 1.11e-11 | 9.6e-07

## Mellegard 2013
Authors: | Mellegard et al
Year: | 2013
Source document: | Mellegard, K. D., Callahan, G. D., & Hansen, F. D. (2013). High-temperature characterization of bedded Permian salt. In 47th US rock mechanics/geomechanics symposium. OnePetro.
Test type: | Uniaxial test, constant strain rate with unload-reload steps and stress relaxation intervals
Salt Type | Bedded Salt (WIPP, New Mexico)
Specimen I.D. | Length (mm) | Diameter (mm) | Mass (g) | Density (g/cc) | Temperature (° C) | Status | Strain rate (1/s) | Strain (%) | Stress (MPa) | Young's Modulus (GPa) | Comment
WIPP/QGU37-20/1 | 204.13 | 90.97 | 2859.6 | 2.16 | 200 | Successful | 0.0001 | 5 | 11.8 | 21.3 | First unload/reload
[7 empty] | 0.0001 | 10 | 13.1 | 20.7 | Second unload/reload
[7 empty] | - | 12 | 13.4 |  | Start of stress relaxation
[7 empty] | - | 12 | ~4 | 19.2 | End of stress relaxation
[7 empty] | 0.0001 | ~18 | 13.6 |  | Ultimate strength
[7 empty] | - | 21 | 12.6 |  | Test termination
WIPP/QGU37-15/1 | 205.34 | 89.74 | 2809.4 | 2.16 | 250 | Successful | 0.0001 | 5 | 9.6 | 20.4 | First unload/reload
[7 empty] | 0.0001 | 10 | 10.2 | 20 | Second unload/reload
[7 empty] | - | 12 | 10.5 |  | Start of stress relaxation
[7 empty] | - | 12 | ~2 | 17.2 | End of stress relaxation
[7 empty] | 0.0001 | 15.5 | 11.1 | 16.2 | Unload/reload (LVDT reset)
[7 empty] | 0.0001 | ~40 | 12.5 |  | Ultimate strength
[7 empty] | - | 52 | 11.9 |  | Test termination
WIPP/QGU37-20/2 | 207.32 | 90.96 | 2908.5 | 2.16 | 300 | Decrepitated at 280°C
WIPP/QGU37-45/1 | 206.59 | 91.03 | 2903.7 | 2.16 | 300 | Decrepitated at 285°C
WIPP/QGU36-17/1 | 204.04 | 89.53 | 2776.6 | 2.16
WIPP/QGU36-18/1 | 204.87 | 89.59 | 2786.35 | 2.16
WIPP/QGU36-27-2/1 | 206.76 | 89.39 | 2791.95 | 2.15
WIPP/QGU36-28/1 | 206.12 | 89.51 | 2792.55 | 2.15
WIPP/QGU37-48/1 | 206.54 | 89.53 | 2798.4 | 2.15
WIPP/QGU37-48/2 | 207.88 | 89.56 | 2820.4 | 2.15
WIPP/QGU38-43/1 | 206.98 | 89.59 | 2816.85 | 2.16
WIPP/QGU38-43-2/1 | 207.71 | 89.43 | 2820.55 | 2.16
WIPP/QGU38-71/1 | 207.23 | 89.54 | 2820.8 | 2.16

## Muhammad 2022
Authors: | Muhammad et al
Year: | 2022
Source document: | Muhammad, N., de Bresser, J. H. P., Peach, C. J., & Spiers, C. J. (2022). A composite flow law for wet polycrystalline halite to capture the transition from dislocation creep to solution-precipitation creep. In The Mechanical Behavior of Salt X (SaltMech X); Proc. 10th Conference (pp. 141-152). CRC Press.
Test type: | Multi-step triaxial compression constant strain rate and creep tests
Conditions | Temperature of 125 degrees C and 50 MPa confining pressure
Salt Type | Bedded salt (Asse Mine, Germany)
Sample I.D. | Temperature (degrees C) | Confining Pressure (MPa) | Axial strain rate (1/s) | natural axial strain at the end of strain-rate step | Differential stress at the end of strain-rate step (MPa)
Halite2 | 125 | 50 | 5e-08 | 0.13 | 13.1
|  |  | 5e-07 | 0.15 | 15.7
|  |  | 5e-06 | 0.17 | 20.3
|  |  | 5e-05 | 0.21 | 21.1
|  |  | 5e-05 | 0.04 | 21.8
|  |  | 5e-06 | 0.07 | 20.9
|  |  | 5e-07 | 0.1 | 15.3
Halite3 | 125 | 50 | 5e-08 | 0.13 | 11.9
|  |  | 5e-07 | 0.16 | 15.2
|  |  | 5e-06 | 0.18 | 19.5
|  |  | 5e-05 | 0.22 | 21.9

## Popp 2001
Authors: | Popp et al
Year: | 2001
Source document: | Popp, T., Kern, H., & Schulze, O. (2001). Evolution of dilatancy and permeability in rock salt during hydrostatic compaction and triaxial deformation. Journal of geophysical research: Solid Earth, 106(B3), 4061-4078.
Test type: | Hydrostatic and triaxial compression with nitrogen permeability and ulstrasonic wave velocity measurements
Conditions | room temperature, confiing pressures of 5 - 30.1 MPa
Salt Type | Domal Salt (Gorleben salt dome)
Additional data figures (stress and permeability versus axial strain, Ultrasonic wave velocity versus confining pressure data, crack density) in paper only
Sample I.D. | Depth (m) | Stratigraphic unit | Density (Mg/m3) | Confining Pressure (MPa) | V_p (km/s) | Attenuation factor for compressive wave velocity Q-V_p | V_s (km/s) | Attenuation factor for shear wave velocity Q-V_s | V_p/V_s | Poisson's Ratio (dynamic) | Young's Modulus (dynamic) (GPa) | Permeability (nitrogen) k (m2) | Initial permeability (nitrogen) k_0 (m2) | Fitting paramter χ (1/MPa)
Go 1002/004/054/01 | 296.72 | z2HS 1 | 2.183 | 5.1 | 4.425 | 22 | 2.587 | 34 | 1.711 | 0.24 | 36.25 | 5.06e-17 | 8.23e-17 | 0.0968
|  |  |  | 10.1 | 4.435 | 36 | 2.593 | 38 | 1.711 | 0.24 | 36.53 | 2.77e-17
|  |  |  | 15.1 | 4.447 | 44 | 2.597 | 50 | 1.712 | 0.241 | 36.78 | 2.07e-17
|  |  |  | 20.1 | 4.45 | 41 | 2.599 | 52 | 1.712 | 0.241 | 36.95 | 1.31e-17
|  |  |  | 30 | 4.472 | 114 | 2.6 | 48 | 1.72 | 0.245 | 37.3 | 4.18e-18
|  |  |  | 5 | 4.443 | 20 | 2.599 | 38 | 1.709 | 0.24 | 36.68 | 6.96e-18
Go 1002/005/063/04 | 304.41 | z2HS 1 | 2.204 | 5 | 4.566 | 76 | 2.653 | 100 | 1.721 | 0.245 | 38.63 | 3.31e-20 | 4.79e-20 | 0.0735
|  |  |  | 10 | 4.575 | 94 | 2.659 | 108 | 1.72 | 0.245 | 38.87 | 2.29e-20
Go 1002/007/096/05 | 342.76 | z2HS 1 | 2.201 | 5 | 4.471 | 33 | 2.574 | 22 | 1.737 | 0.252 | 36.53 | 2.22e-18 | 5.15e-18 | 0.142
|  |  |  | 10 | 4.493 | 38 | 2.591 | 24 | 1.734 | 0.251 | 37.08 | 1.5e-18
|  |  |  | 20.1 | 4.531 | 124 | 2.615 | 38 | 1.733 | 0.25 | 37.96 | 2.79e-19
Go 1002/012/192/05 | 433.91 | z2HS 2 | 2.175 | 5 | 4.371 | 14 | 2.536 | 24 | 1.723 | 0.246 | 34.87 | 7.6e-17 | 1.72e-16 | 0.1733
|  |  |  | 10.1 | 4.414 | 34 | 2.561 | 24 | 1.724 | 0.246 | 35.64 | 3.17e-17
|  |  |  | 20.1 | 4.471 | 113 | 2.586 | 24 | 1.729 | 0.249 | 36.6 | 4.18e-18
|  |  |  | 30 | 4.505 | 112 | 2.597 | 34 | 1.735 | 0.251 | 37.19 | 1.08e-18
Go 1002/016/260/06 | 495.9 | z2HS 2 | 2.18 | 5.1 | 4.359 | 16 | 2.568 | 24 | 1.698 | 0.234 | 35.49 | 9.74e-17 | 2.19e-16 | 0.1656
|  |  |  | 10.1 | 4.401 | 29 | 2.583 | 32 | 1.704 | 0.237 | 36.08 | 3.96e-17
|  |  |  | 20.1 | 4.472 | 94 | 2.608 | 48 | 1.715 | 0.242 | 37.15 | 9.16e-18
|  | (15h) |  | 20.1 | 4.492 | 111 | 2.639 | 48 | 1.702 | 0.236 | 37.95 | 6.84e-18
Go 1002/16/266/11 | 501.6 | z2HS 2 | 2.178 | 5.1 | 4.379 | 17 | 2.549 | 38 | 1.717 | 0.244 | 35.21 | 6.93e-17 | 1.48e-16 | 0.1519
|  | (10 min) |  | 5.1 | 4.378 | 18 | 2.549 | 39 | 1.717 | 0.244 | 35.22 | 7.77e-17
|  |  |  | 10.1 | 4.425 | 35 | 2.567 | 42 | 1.724 | 0.246 | 35.86 | 2.14e-17
|  |  |  | 15 | 4.452 | 85 | 2.579 | 46 | 1.726 | 0.247 | 36.33 | 2.35e-17
|  |  |  | 20.1 | 4.485 | 146 | 2.595 | 50 | 1.729 | 0.248 | 36.91 | 5.71e-18
|  |  |  | 30.1 | 4.521 | 192 | 2.605 | 52 | 1.736 | 0.252 | 37.5 | 1.58e-18
Go 1002/019/319/05 | 549.33 | z2HS 3 | 2.182 | 5.1 | 4.444 |  | 2.592 | 52 | 1.714 | 0.242 | 36.44 | 1.57e-17 | 3.29e-17 | 0.0911
|  |  |  | 10.1 | 4.468 | 46 | 2.607 | 50 | 1.714 | 0.242 | 36.93 | 1.9e-17
|  |  |  | 20.1 | 4.51 | 125 | 2.629 | 52 | 1.716 | 0.243 | 37.76 | 5.05e-18
|  |  |  | 30 | 4.528 | 215 | 2.637 | 50 | 1.717 | 0.243 | 38.23 | 2.04e-18
Go 1002/019/320/03 | 558.64 | z2HS 3 | 2.174 | 5 | 4.412 | 15 | 2.537 | 50 | 1.739 | 0.253 | 35.05 | 4.97e-17 | 1.13e-16 | 0.1569
|  |  |  | 10 | 4.456 | 31 | 2.574 | 50 | 1.731 | 0.25 | 36.07 | 2.45e-17
|  |  |  | 20.1 | 4.509 | 122 | 2.603 | 72 | 1.733 | 0.25 | 37.11 | 4.77e-18
|  |  |  | 20.1 | 4.521 | 154 | 2.609 | 70 | 1.733 | 0.25 | 37.38 | 2.33e-18
Go 1002/021/378/01 | 602.18 | z2HS 3 | 2.182 | 5.1 | 4.284 | 10 | 2.531 | 34 | 1.693 | 0.232 | 34.43 | 1.09e-17 | 3.26e-17 | 0.2168
|  |  |  | 10.1 | 4.396 | 15 | 2.571 | 44 | 1.71 | 0.24 | 35.83 | 3.66e-18
|  |  |  | 20.1 | 4.483 | 79 | 2.603 | 62 | 1.722 | 0.246 | 37.11 | 4.2e-19
Go 1002/022/379/03 | 603.05 | z2HS 3 | 2.177 | 5 | 4.359 | 16 | 2.536 | 34 | 1.719 | 0.244 | 34.83 | 1.15e-17 | 2.91e-17 | 0.1792
|  |  |  | 10.1 | 4.391 | 28 | 2.556 | 32 | 1.718 | 0.244 | 35.43 | 5.04e-18
|  |  |  | 20.1 | 4.464 | 80 | 2.587 | 34 | 1.726 | 0.247 | 36.62 | 7.88e-19
Go 1002/022/379/07 | 603.6 | z2HG | 2.173 | 5 | 4.354 | 16 | 2.523 | 36 | 1.726 | 0.247 | 34.51 | 2.38e-18 | 8.46e-18 | 0.093
|  |  |  | 10 | 4.391 | 33 | 2.536 | 28 | 1.732 | 0.25 | 35 | 8.54e-18
|  |  |  | 20 | 4.46 | 116 | 2.571 |  | 1.735 | 0.251 | 36.22 | 1.49e-18
|  |  |  | 30 | 4.496 |  | 2.587 |  | 1.738 | 0.252 | 36.94 | 4.01e-19
|  | (16h) |  | 30 | 4.512 | 261 | 2.594 | 38 | 1.739 | 0.253 | 37.22 | 3.6e-19
|  |  |  | 5 | 4.49 | 87 | 2.576 | 36 | 1.743 | 0.255 | 36.28 | 4.68e-19
Go 1002/022/385/10 | 608.75 | z2HG | 2.184 | 5 | 4.448 | 26 | 2.567 | 36 | 1.733 | 0.25 | 36 | 1.51e-19 | - | -
|  |  |  | 10 | 4.48 | 40 | 2.587 | 48 | 1.732 | 0.25 | 36.67
Experiments Number | Sample Origin | Stratigraphic unit | Temperature (°C) | (Confining) Pressure (MPa) | Experiment type | Creep rate (1/s) | Dilatancy Boundary (MPa) | Notes
Triaxial Cell
67 | Asse | z2Sp | 100 | 2.5 | creep | ~1E-07 | 5 | Creep test: stepwise increase of the differential stress followed by creep
72 | Asse | z2Sp | 100 | 10.1 | creep | ~1E-08 | 15.5 | Creep test: stepwise increase of the differential stress followed by creep
83 | Asse | z2Sp | 100 | 10.1 | creep | ~1E-09 | 18 | Creep test: stepwise increase of the differential stress followed by creep
85 | Asse | z2Sp | 60 | 10.1 | creep | ~1E-10 | 21 | Creep test: stepwise increase of the differential stress followed by creep
87 | Go 1002 | z2HS 1 | 38 | 20 | creep | ~1E-05 - 1E-06 | 34 | Creep test: stepwise increase of the differential stress followed by creep
90 | Asse | z2Sp | 22 | 0.1 | constant deformation | 1E-06 - 1E-08 | 11.8 | Constant deformation: constant deformation rate with successive increase of the axial load
96 | Go 1002 | z2HS3 | 22 | 5 | constant deformation | 5e-05 | 10 | Constant deformation: constant deformation rate with successive increase of the axial load
97 | Go 1002 | z2HS3 | 22 | 5 | constant deformation | 1e-05 | 14.5 | Constant deformation: constant deformation rate with successive increase of the axial load
98 | Go 1002 | z2HS3 | 22 | 20 | constant deformation | 1e-05 | 18.9 | Constant deformation: constant deformation rate with successive increase of the axial load
99 | Go 1002 | z2HS 1 | 22 | 5 | constant deformation | 1e-05 | 14.2 | Constant deformation: constant deformation rate with successive increase of the axial load
100 | Go 1002 | z2HS2 | 22 | 5 | constant deformation | 1e-05 | 13.1 | Constant deformation: constant deformation rate with successive increase of the axial load
102 | Go 1002 | z2HG | 22 | 5 | constant deformation | 1e-05 | 11.5 | Constant deformation: constant deformation rate with successive increase of the axial load
104 | MORB 306 | z2HS3 | 22 | 10 | creep | ~6E-09 | 17 | Creep test: stepwise increase of the differential stress followed by creep
108 | MORB 306 | z2HS3 | 23 | 10 | creep / extension | ~6E-10 | >15-<20 | Creep test: stepwise increase of the differential stress followed by creep
Multi-anvil Pressure Apparatus
832 | MORB 317 | z3OS | 22 | 12 |  | - | 19 | Increase of axial load with constant rate (2 MPa/10 min)
831 | MORB 317 | z3OS | 22 | 25 |  | - | 29 | Increase of axial load with constant rate (2 MPa/10 min)
824 | MORB 317 | z3OS | 22 | 50 |  | - | 38 | Increase of axial load with constant rate (2 MPa/10 min)
823 | MORB 317 | z3OS | 22 | 75 |  | - | 32 | Increase of axial load with constant rate (2 MPa/10 min)
825 | MORB 317 | z3OS | 22 | 100 |  | - | 34 | Increase of axial load with constant rate (2 MPa/10 min)

## Roberts 2015
Authors: | Roberts et al
Year: | 2015
Source document: | Roberts, L. A., Buchholz, S. A., Mellegard, K. D., & Düsterloh, U. (2015). Cyclic loading effects on the creep and dilation of salt rock. Rock Mechanics and Rock Engineering, 48, 2581-2590.
Test type: | Triaxial compression (TXC) and extension (TXE) cyclic loading and creep tests, constant mean stress test (CMC)
Conditions | Temperature of 30 degrees C, mean stress tests at 10 MPa, TXC and TXE tests at confining pressure of 5-21.3 MPa
Salt Type | Domal Salt (Avery Island)
Sample I.D. | Test I.D. | Test type | Temperature (degrees C) | Cycle | Mean stress (MPa) | Dilation stress (MPa) | First Invariant of Cauchy Stress tensor I_1 (MPa) | Second Invariant of deviatoric stress tensor J_2 (MPa) | load angle ψ (degrees) | σ1 (MPa) | σ2 (MPa) | σ3 (MPa) | σ_axial (MPa) | σ_confining (MPa) | Young's Modulus (GPa) - average | Poisson's Ratio - average
AI/85/40/10/1-4/1 |  | Triaxial compression Constant Mean stress test | 30 | 1 | 10 | 11.3 | [8 empty] | 31.2 | 0.19
|  |  |  | 2 | 10 | 11.2
|  |  |  | 3 | 10 | 11.2
| TXC1 | Triaxial compression cyclic creep test | 30 | Min |  |  | 37 | 4 | -30 | 17 | 10 | 10 | 17 | 10 | 30
|  |  | 30 | Max |  |  | 47 | 9.8 | -30 | 27 | 10 | 10 | 27 | 10
| TXC2 | Triaxial compression cyclic creep test | 30 | Min |  |  | 22 | 4 | -30 | 12 | 5 | 5 | 12 | 5
|  |  | 30 | Max |  |  | 32 | 9.8 | -30 | 22 | 5 | 5 | 22 | 5
| TXE | Triaxial Extension cyclic creep test | 30 | Min |  |  | 37 | 4 | 30 | 14.7 | 14.7 | 7.7 | 7.7 | 14.7
|  |  | 30 | Max |  |  | 47 | 9.8 | 30 | 21.3 | 21.3 | 4.3 | 4.3 | 21.3
| TXE&C | Triaxial extension and compression cyclic creep test | 30 | Min |  |  | 43 | 9.8 | 30 | 20 | 20 | 3 | 3 | 20
|  |  | 30 | Max |  |  | 77 | 9.8 | -30 | 37 | 20 | 20 | 37 | 20

## Salzer 2012
Authors: | Salzer et al
Year: | 2012
Source document: | Salzer, K., Günther, R. M., Minkley, W., Popp, T., et al. (2012). Joint projects on the comparison of constitutive models for the mechanical behavior of rock salt I. Overview of the projects, reference mine for 3-D benchmark calculations, in-situ measurements and laboratory tests. The Mechanical Behaviour of Salt VII (pp. 235-244). CRC Press
Test type: | triaxial strength test, triaxial creep test
Conditions | Tests performed at 23-30 degrees C and confining pressure of 0 - 20 MPa (constant applied strain rates are 2.5E-04 to 2.5E-06 1/s)
Salt Type | Bedded salt, Teutschentahl (Germany)
Data in graphs only

## Salzer 2015
Authors: | Salzer et al
Year: | 2015
Source document: | Salzer, K., Günther, R.-M., Minkley, W., Naumann, D., et al. 2015. Joint project III on the comparison of constitutive models for the mechanical behavior of rock salt, II. Extensive laboratory test program with clean salt from WIPP. The Mechanical Behavior of Salt (SaltMech VIII); Proc. 8th Conference, Rapid City, SD, 13–21.
Test type: | triaxial strength test, triaxial creep test
Conditions | confining pressure of 20 MPa, temperature 25/60/100 C, strain rates 10-4/10-6
Salt Type | Bedded salt, WIPP (New Mexico)
creep test | [6 empty] | strength test result only in figures (sigma3 value in figures)
Specimen | type | T (C) | duration (days) | Δσ (MPa) | σ3 (MPa) | dε1/dt (1/s)
TCC1 | clean salt | 24 | 10 | 0 | 20
TCC1 | clean salt | 24 | 50 | 10 | 20 | 2.04e-05
TCC1 | clean salt | 24 | 50 | 8 | 20 | 1.65e-06
TCC3 | clean salt | 25 | 10 | 0 | 20
TCC3 | clean salt | 25 | 50 | 10 | 20 | 1.43e-05
TCC3 | clean salt | 25 | 50 | 8 | 20 | 3.39e-06
TCC5 | clean salt | 25 | 10 | 0 | 20
TCC5 | clean salt | 25 | 50 | 12 | 20 | 3.24e-05
TCC5 | clean salt | 25 | 50 | 10 | 20 | 4e-06
TCC15 | clean salt | 60 | 10 | 0 | 20
TCC15 | clean salt | 60 | 50 | 4 | 20 | 5.76e-06
TCC15 | clean salt | 60 | 50 | 2 | 20 | 8.7e-07
TCC13 | clean salt | 60 | 10 | 0 | 20
TCC13 | clean salt | 60 | 50 | 6 | 20 | 2.04e-05
TCC13 | clean salt | 60 | 50 | 4 | 20 | 3.98e-06
TCC6 | clean salt | 60 | 10 | 0 | 20
TCC6 | clean salt | 60 | 50 | 8 | 20 | 1.94e-05
TCC6 | clean salt | 60 | 50 | 6 | 20 | 3.31e-06
TCC2 | clean salt | 60 | 10 | 0 | 20
TCC2 | clean salt | 60 | 50 | 10 | 20 | 5.96e-05
TCC2 | clean salt | 60 | 50 | 8 | 20 | 1.15e-05
TCC7 | clean salt | 60 | 10 | 0 | 20
TCC7 | clean salt | 60 | 50 | 12 | 20 | 0.000113
TCC7 | clean salt | 60 | 50 | 10 | 20 | 2.96e-05
TCC9 | clean salt | 60 | 10 | 0 | 20
TCC9 | clean salt | 60 | 50 | 14 | 20 | 0.000281
TCC9 | clean salt | 60 | 50 | 12 | 20 | 7.86e-05
TCC11 | clean salt | 60 | 10 | 0 | 20
TCC11 | clean salt | 60 | 50 | 16 | 20 | 0.0005
TCC11 | clean salt | 60 | 50 | 14 | 20 | 0.00011
TCC12 | clean salt | 60 | 10 | 0 | 20
TCC12 | clean salt | 60 | 50 | 18 | 20 | 0.00116
TCC12 | clean salt | 60 | 50 | 16 | 20 | 0.000537
TCC16 | clean salt | 80 | 10 | 0 | 20
TCC16 | clean salt | 80 | 50 | 10 | 20 | 0.000363
TCC16 | clean salt | 80 | 50 | 8 | 20 | 0.00013
TCC19 | clean salt | 80 | 10 | 0 | 20
TCC19 | clean salt | 80 | 50 | 12 | 20 | 0.000569
TCC19 | clean salt | 80 | 50 | 10 | 20 | 0.000187

## Schoenherr 2007
Authors: | Schoenherr et al
Year: | 2007
Source document: | Schoenherr, J., Schléder, Z., Urai, J. L., Fokker, P. A., & Schulze, O. (2007). Deformation mechanisms and rheology of Pre-cambrian rocksalt from the South Oman Salt Basin. The Mechanical Behaviour of Salt VI; Proc. 6th Conference (pp. 167-173). CRC Press.
Test type: | Triaxial compression creep tests a
Conditions | temperature of 80 - 120 degrees C and 70 MPa cofining pressure
Salt Type | Salt Diapir (Ara Salt, Oman)
Sample I.D. | Temperature (degrees C) | Confining pressure σ2 = σ3 (MPa) | Differential stress (MPa) | Axial strain rate (creep rate) (1/s)
AS 01 | unknown (80 - 120 C) | ~70 | 15.72013 | 9.789247e-08
AS 01 | unknown (80 - 120 C) | ~70 | 22.77577 | 9.768418e-07
AS 04 | unknown (80 - 120 C) | ~70 | 15.83207 | 9.978723e-08
AS 05 | unknown (80 - 120 C) | ~70 | 15.91655 | 5.004405e-08
AS 05 | unknown (80 - 120 C) | ~70 | 21.29106 | 4.961947e-07
AS 05 | unknown (80 - 120 C) | ~70 | 25.78708 | 1.998239e-06
AS 09 | unknown (80 - 120 C) | ~70 | 17.51667 | 9.978723e-08
AS 10 | unknown (80 - 120 C) | ~70 | 17.17817 | 9.915159e-08
AS 10 | unknown (80 - 120 C) | ~70 | 23.43148 | 1.002132e-06

## Senseny 1988
Authors: | Senseny
Year: | 1988
Source document: | Senseny, P.E. (1988) Creep properties of four salt rocks. Proceedings of second conference on mechanical behavior of salt. Eds: H.R. Hardy Jr. and M.N. Langer. Trans. Tech. Publications, Hannover, Germay 431-444.
Test type: | Triaxial compression creep tests
Conditions | Temperature of 25 - 200 degrees C and 5 - 15 MPa differential stress with 15 MPa confining pressure
Salt Type | Domal Salt (Avery Island, AI)
Bedded salt (Salina Basin, SB)
Bedded salt (Permian, Units 4 & 5 salt in the Palo Duro Basin, Texas, U4, U5)
Temperature (degrees C) | Confining Pressure σ3 (MPa) | Differential stress (σ1-σ3) (MPa) | Steady-state creep rate (1/s)
|  |  | Avery Island salt | Salina Basin salt | U5 salt | U4 salt
25 | 15 | 15 | 1.52e-09 | 1.14e-10 | 3.17e-10 | 4.83e-10
50 | 15 | 10 | 1.12e-09 | 2.2e-10 | 2.87e-10 | 2.28e-10
50 | 15 | 15 | 5.45e-09 |  | 2.23e-09 | 1.32e-09
75 | 15 | 10 | 2.32e-09 |  | 5.26e-10 | 1.46e-09
75 | 15 | 15 | 2.16e-08 | 5.47e-09 | 6.51e-09 | 2.31e-08
100 | 15 | 5 | 1.2e-09 | 1.84e-09 | 1.96e-10 | 2.45e-10
100 | 15 | 7.5 | 4.48e-09 | 2.95e-09 | 2.63e-09 | 1.22e-09
100 | 15 | 10 | 2.34e-08 | 1.25e-08 | 6.26e-09 | 9.74e-09
100 | 15 | 15 | 6.75e-08 | 5.7e-08 | 7.96e-08 | 8.99e-08
200 | 15 | 5 | 4.16e-08 | 4.64e-08 | 3.55e-08 | 7e-08
200 | 15 | 7.5 | 1.33e-07 | 3.78e-07 | 5e-07 | 8.6e-07
200 | 15 | 10 | 1.76e-06 | 2.7e-06 | 1.48e-06 | 2.09e-06

## Slizowski 2015
Authors: | Ślizowski et al
Year: | 2015
Source document: | Ślizowski, J., Nagy, S., Burliga, S., Serbin, K., & Polański, K. (2015). Laboratory investigations of geotechnical properties of rock salt in Polish salt deposits: J. Ślizowski & S. Nagy S. Burliga. The Mechanical Behaviour of Salt VIII; Proc. 8th Conference (pp. 45-50). CRC Press.
Test type: | Triaxial compression creep tests
Conditions | Temperature of 30 - 60 degrees C and 5 - 10 MPa confining pressure
Salt Type | Bedded salt, Salt diapir (Permian Zechstein, Poland)
Data in graphs / figures only - not digitized

## Sriapai 2013
Authors: | Sriapai et al
Year: | 2013
Source document: | Sriapai, T., Walsri, C., & Fuenkajorn, K. (2013). True-triaxial compressive strength of Maha Sarakham salt. International Journal of Rock Mechanics and Mining Sciences, 61, 256-265.
Test type: | True Triaxial compressive strength tests
Conditions | True triaxial loading with minimum principal stress of 0-7 MPa, intermediate principal stress of 0-80 MPa, room temperature
Salt Type | Bedded Salt (Maha Sarakham salt, Thailand)
|  | stress conditions at failure | [5 empty] | stress conditions at which elastic properties are determined |  |  |  | Static elastic parameters obtained from true triaxial testing
Specimen number | Depth (m) | Failure Stresses |  |  | mean stress (MPa) | octahedral shear stress (MPa) | Second Invariant of deviatoric stress tensor J_2 (MPa) | octahedral shear stress (MPa) | octahedral shear strain x1E-03 | mean stres (MPa) | volumetric strain x1E-03 | Shear modulus G (GPa) | Lamé constant (GPa) | Young's Moduls (GPa) | Poisson's Ratio
|  | σ3 (MPa) | σ2 (MPa) | σ1 (MPa)
56 | 253.75 - 253.85 | 0 | 0 | 23 | 7.7 | 10.8 | 5.4 | 10.8 | 0.75 | 16.3 | 0.72 | 7.25 | 2.72 | 20.3 | 0.4
7 | 179.66 - 179.77 | 0 | 10 | 36.2 | 15.4 | 15.3 | 7.6 | 15.3 | 0.89 | 25.7 | 0.91 | 8.59 | 3.71 | 21.8 | 0.27
55 | 208.40 - 208.50 | 0 | 25 | 43.1 | 22.7 | 17.7 | 8.8 | 17.7 | 1.08 | 30.6 | 1.25 | 8.2 | 2.7 | 23.3 | 0.42
42 | 211.60 - 211.70 | 0 | 35.1 | 35.1 | 23.4 | 16.5 | 8.3
20 | 244.47 - 244.57 | 1 | 1 | 26.5 | 9.5 | 12 | 6 | 12 | 0.61 | 18.8 | 0.62 | 9.87 | 3.61 | 27.7 | 0.4
22 | 246.21 - 246.31 | 1 | 7 | 43.2 | 16.7 | 18.9 | 9.5 | 18.9 | 1.25 | 30.7 | 1.51 | 7.57 | 1.73 | 22 | 0.45
23 | 245.50 - 245.60 | 1 | 14 | 56.1 | 23.4 | 23.8 | 11.9 | 23.8 | 1.42 | 39.8 | 1.43 | 8.4 | 3.7 | 21.6 | 0.28
54 | 208.50 - 208.60 | 1 | 25 | 60.4 | 28.5 | 24.8 | 12.4 | 24.8 | 1.45 | 42.9 | 1.64 | 8.55 | 3.01 | 24.1 | 0.41
44 | 210.05 - 219.15 | 1 | 35 | 62.5 | 32.5 | 25.6 | 12.8
38 | 211.20 - 211.30 | 1 | 49.3 | 49.3 | 32.9 | 23.2 | 11.6
61 | 178.13 - 178.23 | 3 | 3 | 45.1 | 17 | 19.8 | 9.9 | 19.8 | 1.32 | 32 | 1.48 | 7.47 | 2.24 | 21.4 | 0.43
53 | 208.60 - 208.70 | 3 | 7 | 55 | 20.7 | 24.4 | 12.2 | 24.4 | 1.7 | 39.1 | 1.74 | 7.18 | 2.68 | 20.1 | 0.4
52 | 254.05 - 254.15 | 3 | 10 | 61 | 23.7 | 26.7 | 13.4 | 26.7 | 1.78 | 43.3 | 1.73 | 7.52 | 3.36 | 19.9 | 0.33
5 | 256.43 - 256.53 | 3 | 14 | 66 | 26.7 | 28.4 | 14.2 | 28.4 | 1.96 | 46.9 | 2.07 | 7.25 | 2.72 | 20.3 | 0.4
57 | 201.70 - 201.80 | 3 | 25 | 71.5 | 32.2 | 29.6 | 14.8 | 29.6 | 1.61 | 50.8 | 1.71 | 9.2 | 3.74 | 25.4 | 0.38
35 | 200.45 - 200.56 | 3 | 40 | 75 | 38.3 | 30.6 | 15.3 | 30.6 | 1.93 | 53.3 | 2.06 | 7.92 | 3.31 | 21.7 | 0.37
43 | 209.95 - 210.05 | 3 | 50 | 74.9 | 41.6 | 31.1 | 15.6
40 | 211.40 - 211.50 | 3 | 64.9 | 64.9 | 43.3 | 30.6 | 15.3
27 | 264.41 - 264.51 | 5 | 5 | 58.6 | 22.9 | 25.3 | 12.6 | 25.3 | 1.65 | 41.6 | 1.9 | 7.65 | 2.19 | 22 | 0.44
28 | 263.31 - 263.41 | 5 | 14 | 71.2 | 28.4 | 30.8 | 15.4 | 30.8 | 1.93 | 50.6 | 1.93 | 7.97 | 3.43 | 20.2 | 0.27
29 | 264.67 - 264.77 | 5 | 21 | 79.2 | 33.4 | 33.5 | 16.8 | 33.5 | 2.1 | 56.2 | 2.12 | 7.96 | 3.53 | 20.6 | 0.29
47 | 210.35 - 210.45 | 5 | 30 | 87.4 | 39.1 | 36.3 | 18.1 | 36.3 | 2.02 | 62.1 | 2.08 | 9 | 3.93 | 24.3 | 0.35
41 | 211.50 - 211.60 | 5 | 40 | 91.6 | 43.9 | 37.5 | 18.7
48 | 210.45 - 210.55 | 5 | 50 | 89.3 | 46.4 | 36.5 | 18.3 | 36.5 | 2.39 | 63.4 | 2.62 | 7.63 | 2.98 | 21.2 | 0.39
45 | 210.15 - 210.25 | 5 | 65 | 85 | 50 | 36.3 | 18.1
49 | 210.55 - 210.65 | 5 | 79.6 | 79.6 | 53.1 | 37.5 | 18.8 | 37.5 | 2.79 | 56.5 | 2.81 | 6.73 | 2.21 | 19.1 | 0.42
12 | 201.23 - 201.33 | 7 | 7 | 66.3 | 26.8 | 28 | 14 | 28 | 2.31 | 47.1 | 2.49 | 6.06 | 2.26 | 17 | 0.4
13 | 201.60 - 201.70 | 7 | 14 | 78.1 | 30.7 | 34 | 17 | 34 | 1.88 | 55.5 | 1.83 | 9.05 | 4.05 | 23.7 | 0.31
19 | 244.37 - 244.47 | 7 | 24 | 92.4 | 38.8 | 39.1 | 19.6 | 39.1 | 2.59 | 65.6 | 2.81 | 7.56 | 2.75 | 21.2 | 0.4
25 | 245.10 - 245.20 | 7 | 40 | 106.4 | 48.8 | 43.9 | 21.9
50 | 210.65 210.75 | 7 | 50 | 110.7 | 53.6 | 45.3 | 22.6 | 45.3 | 2.71 | 78.6 | 3.01 | 8.36 | 3.12 | 23.4 | 0.4
46 | 210.25 - 210.35 | 7 | 65 | 109.5 | 58.2 | 45 | 22.5
10 | 179.93 - 180.31 | 10 | 10 | 79.6 | 33.2 | 32.8 | 16.4 | 32.8 | 1.98 | 56.5 | 2.05 | 8.29 | 3.66 | 21.4 | 0.29
58 | 251.79 - 250.85 | 12 | 12 | 81.8 | 35.3 | 32.9 | 16.5 | 32.9 | 1.51 | 58.1 | 1.64 | 10.9 | 4.57 | 29.9 | 0.37
59 | 212.11 - 212.21 | 20 | 20 | 106.4 | 48.8 | 40.7 | 20.4 | 40.7 | 2.65 | 75.5 | 2.96 | 7.67 | 3.39 | 20.5 | 0.34
60 | 243.71 - 243.82 | 28 | 28 | 119.7 | 58.6 | 43.2 | 21.6 | 43.2 | 2.41 | 85 | 2.92 | 9.33 | 3.48 | 26.1 | 0.4

## Wang 2018
Authors: | Wang et al
Year: | 2018
Source document: | Wang, G., Hou, Z., Liao, J., Liu, J. (2018) The experimental study of the short and ong term strength of Chinese highly impure rock salt. The Mechanical Behavior of Salt IX (SaltMech IX); Proc. 9th Conference, Hannover, Germany
Test type: | Uniaxial compression and triaxial compression tests (strength tests)
Conditions | Confining pressure of 5 - 40 MPa, room temperature
Salt Type | Bedded salt with impurities:
| Pingdingshan (PDS) |  | rock salt with anhydrite
| Anning (AN) |  | rock salt with anhydrite
| Huai'an (HA) |  | rock salt with glauberite
| Jintan (JT) |  | rock salt with mudstone
Test number | Sample I.D. | Location | Experiment type | Confining Pressure σ3 (MPa) | Failure Strength (σ1-σ3) (MPa) | Water insoluble content (wt%) | Sample length (mm) | Sample diameter (mm) | Density (g/cm3)
1 | 7-27-3 | PDS | UC | 0 | 25.31 | 4.28 | 160.5 | 79.9 | 2.18
2 | 7-27-19 | PDS | UC | 0 | 21.8 | 7.33 | 156.6 | 79.5 | 2.19
3 | 24-18-12-1 | PDS | UC | 0 | 22.64 | 0.57 | 159.9 | 79.6 | 2.15
4 | 24-18-12-2 | PDS | UC | 0 | 21.59 | 1.38 | 161.7 | 79.1 | 2.16
5 | 10-16-14 | PDS | UC | 0 | 47.8 | 85.14 | 76.8 | 49.3 | 2.66
6 | 8-20-15-2 | PDS | TC | 5 | 47.57 | 8.59 | 159.1 | 78.5 | 2.19
7 | 8-20-3-3 | PDS | TC | 10 | 50.62 | 1.13 | 160.2 | 79.4 | 2.13
8 | 8-20-15-1 | PDS | TC | 15 | 58.61 | 8.03 | 158.4 | 79.2 | 2.2
9 | 8-20-3-2 | PDS | TC | 20 | 61.69 | 0.76 | 160.4 | 79.4 | 2.15
10 | 8-20-3-1 | PDS | TC | 30 | 62.42 | 4.97 | 160.9 | 79.7 | 2.18
11 | 17-19-14 | PDS | TC | 40 | 61.44 | 3.04 | 161.4 | 79.4 | 2.16
12 | 24-18-12-3 | PDS | TC | 5 | 52.67 | 4.54 | 159.2 | 78.8 | 2.17
13 | 30-13-11-1 | PDS | TC | 10 | 55.75 | 4.03 | 166.5 | 79.6 | 2.17
14 | 8-20-20-1 | PDS | TC | 15 | 59.07 | 1.92 | 159.1 | 79.9 | 2.17
15 | 30-13-11-2 | PDS | TC | 20 | 63.7 | 21.87 | 159.4 | 79.4 | 2.27
16 | 30-13-11-3 | PDS | TC | 30 | 63.21 | 0.98 | 150.6 | 79.1 | 2.16
17 | 30-13-11-4 | PDS | TC | 40 | 63.92 | 22.58 | 155.3 | 79.2 | 2.26
18 | 25-21-9 | PDS | TC | 10 | 47.37 | 82.72 | 113.9 | 49.5 | 2.45
19 | 10-16-7 | PDS | TC | 20 | 43.33 | 80.62 | 73.1 | 49.3 | 2.5
20 | 12-18-12 | PDS | TC | 30 | 112.77 | 88.32 | 81.3 | 49.3 | 2.73
21 | 12-18-14 | PDS | TC | 40 | 216.61 | 93.54 | 67.9 | 49.2 | 2.81
22 | 12-27-18 | AN | UC | 0 | 23.93 | 2.79 | 200.1 | 89.9 | 2.17
23 | 6-22-19 | AN | UC | 0 | 26.24 | 18.7 | 198.1 | 90 | 2.27
24 | 7-26-9 | AN | UC | 0 | 10.77 | 27.41 | 144.3 | 89.8 | 2.24
25 | 13-36-28 | AN | UC | 0 | 34.99 | 44.95 | 186.3 | 89.9 | 2.37
26 | 11-26-19 | AN | UC | 0 | 11.68 | 21.25 | 169.4 | 90 | 2.28
27 | 11-26-11(1) | AN | UC | 0 | 70.23 | 90.55 | 180.8 | 89.6 | 2.68
28 | 11-26-11(2) | AN | UC | 0 | 81.49 | 87.25 | 156.5 | 89.5 | 2.73
29 | 7-26-23 | AN | UC | 0 | 29.64 | 96.39 | 176.4 | 89.9 | 2.66
30 | 11-26-5(1) | AN | UC | 0 | 46.74 | 74.49 | 197.2 | 90 | 2.51
31 | 11-26-5(2) | AN | UC | 0 | 53.29 | 65.61 | 163.1 | 90.1 | 2.46
32 | 13-36-13 | AN | TC | 5 | 49.07 | 11.95 | 202.4 | 89.8 | 2.22
33 | 13-36-6 | AN | TC | 10 | 56.57 | 30.08 | 195.8 | 89.9 | 2.31
34 | 6-22-21 | AN | TC | 15 | 55.99 | 18.87 | 189.3 | 89.7 | 2.24
35 | 9-36-2 | AN | TC | 20 | 61.44 | 15.7 | 172.1 | 89.8 | 2.24
36 | 8-31-8 | AN | TC | 5 | 29.38 | 63.94 | 201.4 | 89.6 | 2.44
37 | 16-30-26 | AN | TC | 10 | 57.15 | 4.69 | 177 | 90.5 | 2.11
38 | 7-26-09 | AN | TC | 15 | 53.84 | 52.01 | 140.1 | 90.7 | 2.25
39 | 11-26-20 | AN | TC | 20 | 127.93 | 90.7 | 154.6 | 90.2 | 2.72
40 | 10-33-24 | AN | TC | 5 | 66.84 | 86.82 | 199.3 | 90 | 2.61
41 | 12-27-22 | AN | TC | 10 | 57.83 | 54.44 | 177.2 | 90.1 | 2.43
42 | 5-37-3 | AN | TC | 15 | 128.24 | 94.43 | 196.1 | 89.8 | 2.76
43 | 10-33-19 | AN | TC | 20 | 129.61 | 91.39 | 149.1 | 91.1 | 2.66
44 | 12-27-4 | AN | TC | 10 | 24.46 | 93.75 | 173.4 | 89.5 | 2.63
45 | 10-33-13 | AN | TC | 15 | 72.36 | 91.3 | 193.3 | 93.4 | 2.5
46 | 11-26-3 | AN | TC | 20 | 64.68 | 35.8 | 166.5 | 89.9 | 2.24
47 | 2-35-17 | HA | UC | 0 | 20.99 | 25.15 | 148 | 79.8 | 2.24
48 | 6-44-33 | HA | UC | 0 | 21.8 | 45.84 | 160.8 | 79.5 | 2.31
49 | 2-35-26 | HA | UC | 0 | 21.8 | 44.56 | 162.5 | 79.6 | 2.51
50 | 12-17-2 | HA | UC | 0 | 23.27 | 2.51 | 146.6 | 79.7 | 2.16
51 | 12-17-4-1 | HA | UC | 0 | 24.6 | 2.23 | 168.5 | 79.5 | 2.16
52 | 2-35-18-1 | HA | UC | 0 | 24.26 | 38.74 | 159.5 | 79.6 | 2.31
53 | 6-44-29 | HA | TC | 10 | 55.47 | 0.91 | 157.5 | 79.5 | 2.16
54 | 2-35-12-1 | HA | TC | 20 | 63.31 | 2.67 | 156.7 | 79.4 | 2.18
55 | 2-35-12-2 | HA | TC | 30 | 64.8 | 7.18 | 153.8 | 79.5 | 2.21
56 | 2003-03-13 | HA | TC | 40 | 65.9 | 1.12 | 148.5 | 79.6 | 2.19
57 | 1-33-15 | HA | TC | 10 | 52 | 9.06 | 158.7 | 79.4 | 2.18
58 | 3-35-21 | HA | TC | 20 | 65.57 | 29.41 | 160.3 | 79.5 | 2.29
59 | 3-35-20 | HA | TC | 30 | 52.93 | 2.81 | 160 | 79.4 | 2.15
60 | 1-33-27 | HA | TC | 40 | 63.53 | 2.56 | 156.2 | 79.7 | 2.17
61 | 2-35-25-1 | HA | TC | 10 | 47.7 | 47.65 | 143.6 | 79.6 | 2.48
62 | 9-38-11 | HA | TC | 20 | 66.07 | 75.78 | 163.6 | 79.7 | 2.55
63 | 2-35-20 | HA | TC | 30 | 65.34 | 78.4 | 160.5 | 79.7 | 2.45
64 | 9-38-12-1 | HA | TC | 40 | 74.59 | 83.88 | 156.8 | 79.6 | 2.5
65 | 432-1 | JT | TC | 7 | 44.94 | 6.88 | 180.3 | 90.1 | 2.16
66 | 432-2 | JT | TC | 13 | 48.94 | 11.31 | 180.5 | 89.9 | 2.17
67 | 432-3 | JT | TC | 5 | 39.17 | 12.73 | 180.2 | 89.9 | 2.19
68 | 432-4 | JT | TC | 2.5 | 30.56 | - | 180.1 | 90.1 | 2.18

## Wawersik & Hannum 1980
Authors: | Wawersik & Hannum
Year: | 1980
Source document: | Wawersik, W. R., & Hannum, D. W. (1980). Mechanical behavior of New Mexico rock salt in triaxial compression up to 200 C. Journal of Geophysical Research: Solid Earth, 85(B2), 891-900.
Test type: | hydrostatic loading, triaxial compression tests, variable stress path test
Conditions | lithostatic (p) 0-34.5 Mpa, confining pressure (s3) 0 - 20.7 MPa, temperature 23 to 200 C, (s1-s3) 0 -62 Mpa
Salt Type | Bedded salt (Salado Foramtion, New Mexico)
Stress versus strain data in figure form only
drillhole | depth (ft) | loading | temperature (C) | confining pressure (MPa) | K (Gpa)
AEC #7 | 2776 | Hydrostatic | 23 |  | 20.4 / 15.3
| 2834.5 | Hydrostatic | 23 |  | 16
| 2837 | triaxial | 23 | 1.7
| 2745 | triaxial | 23 | 20.7
| 2740 | triaxial | 200 | 3.5
| 2744 | triaxial | 200 | 20.7
| 2836 | triaxial | 200 | 0
| 2725 | triaxial | 23 | 3.5
ERDA #9 | 2676 | triaxial | 23 | 0
| 2601 | triaxial | 23 | 3.5
| 2601.5 | triaxial | 23 | 20.7
| 2689 | triaxial | 23 | 0.7
| 2673.4 | triaxial | 100 | 3.5
| 2604 | triaxial | 200 | 3.5

## Wawersik 1980
Authors: | Wawersik et al
Year: | 1980
Source document: | Wawersik, W. R., Hannum, D. W., & Lauson, H. S. (1980). Compression and extension data for dome salt from West Hackberry, Louisiana (No. SAND-79-0668). Sandia National Labs., Albuquerque, NM (USA).
Test type: | Unconfined quasi-static compression tests; quasi-static triaxial compression and triaxial extension tests; Triaxial compression and triaxial extension constant stress creep tests
Conditions | room temperature, confining pressure of 0 and 13.8 MPa
Salt Type | Domal Salt (West Hackberry salt dome, Louisiana)
Composition data
Weight % | Sample I.D. (hole No. - Depth, ft.) (sample fraction)
| 6c-2208(1) | 6c-2208(2) | 6c-2241
Na+ | 37.7 | 36.5 | 37.5
K+ | 0.001 | 0.001 | 0.001
Ca+ | 0.272 | 0.36 | 0.271
Mg++ | <0.0001 | <0.0001 | <0.0001
Cl- | 58.5 | 57.4 | 58.5
SO4-- | 0.65 | 0.86 | 0.66
CO3-- | <=0.005 | <=0.005 | <=0.005
HCO3 | <=0.005 | <=0.005 | <=0.005
% insoluble residue | 1.87 | 3.9 | 2.54
Wt. Of sample (gms.) | ~100 | ~100 | ~100
Test results
Test I.D. | Test type | Confining pressure σ2 = σ3 (MPa) | Differential stress σ1-σ3 (MPa) | Temperature (degrees C) | Failure strength (σ1-σ3) (MPa) | Axial strain at failure (%) | max Radial strain (negative) (%) | max Shear strain (%) | max Volumetric strain (%) | max Volumetric strain based on post-tests dimensions(%) | Initial loading rate (MPa/s) | Test duration (hours) | Initial axial strain (%) | Initial radial strain (negative) (%) | Minimum observed axial creep rate (1/s)
4Q/6C-2206/0/22 | Unconfined quasi-static compression | 0 |  | 22 | 26.1131 | 2.5 | 4 | 6.5 | -5.5 | -
4Q/8A-2302/0/60 | Unconfined quasi-static compression | 0 |  | 60 | 24.3906 | 5 | 5.9 | 10.9 | -6.8 | -5.5
4Q/8A-2301/2.0/22 | Quasi-static triaxial compression | 13.8 |  | 22 | 59.0473 | 14.3 | 8.3 | 22.6 | -2.3 | -2.4
4Q/6C-2208/2.0/60 | Quasi-static triaxial compression | 13.8 |  | 60 | 51.9506 | 25.4 | 14.1 | 39.5 | -2.8 | -3.9
3.5QE/6C-2241A/2.0/22 | Quasi-static triaxial extension | 13.8 |  | 22 | 46.4386 | 3.5 | 6 | 9.5 | 1 | 0.4
3.5QE/6C-2223/2.0/60 | Quasi-static triaxial extension | 13.8 |  | 60 | 34.8634 | 3.8 | 6.4 | 10.2 | 1.2 | -0.1
3.5C/6C-2241/2.0/22 | Triaxial compression creep | 14 | 20.39 | 22 | [6 empty] | 0.359658 | 475 | 0.51 | 0.21 | 9.47e-09
3.5C/6C-2201/2.0/60 | Triaxial compression creep | 14 | 19.98 | 60 | [6 empty] | 0.659373 | 263 | 0.69 | 0.27 | 7.23e-08
3.5CE/6C-2225/2.0/22 | Triaxial extension creep | 13.7 | 19.98 | 22 | [6 empty] | 0.210145 | 262 | 0.13 | 0.18 | 1.19e-08
3.5CE/6C-2194/2.0/60 | Triaxial extension creep | 14.3 | 19.91 | 60 | [6 empty] | 0.099905 | 72 | 0.25 | 0.37 | 5.97e-08

## Wawersik 1994
Authors: | Wawersik & Zimmerer
Year: | 1994
Source document: | Wawersik, W. R., & Zimmerer, D. J. (1994). Triaxial creep measurements on rock salt from the Jennings dome, Louisiana, borehole LA-1, core {number_sign} 8 (No. SAND-94-1432). Sandia National Labs., Albuquerque, NM (United States).
Test type: | Triaxial compression constant-stress creep tests
Conditions | Temperature of 40 and 60 degrees C, confining pressure of 13.8 MPa
Salt Type | Domal salt (Jennings Salt Dome, Louisiana)
Results from creep tests performed on Jennings salt sample Tejas#2 from borehole LA-1, 1197.1 m depth
Test stage | Duration (hours) | Average Confining pressure (MPa) | Average differential stress (MPa) | Temperature (degrees C) | Axial strain at the end of test stage (%) | Axial strain rate (1/s)
1 | 330 | 13.8 | 17.3 | 39.8 | 0.49 | 1.42
2 | 108 | 13.8 | 16.3 | 59.7 | 0.05 | 0.94
3 | 485 | 13.8 | 17.3 | 59.7 | 0.55 | 2.2
4 | 594 | 13.8 | 19.7 | 59.7 | 1.24 | 3.48
5 | 269 | 13.8 | 19.7 | 39.7 | 0.06 | 0.44