## Acton_1977
Authors: | Acton
Year: | 1977
Source document: | Acton, R.U. (1977) Thermal Conductivity of SE New Mexico Rocksalt and Anhydrite, Proceedings of the International Conference on Thermal Conductivity, 15th, 1977, Ottawa, SAND -77-0962
Experiment type | Direct measurement of thermal conductivity at various temperatures and atmospheric pressure
Conditions: | Temperature of 47 - 226 degrees C, atmospheric pressure
Salt type: | Bedded salt (WIPP, New Mexico)
Temperature (degrees C) | Thermal conductivity (W/mK) | sample depth (m) | Notes
47.84548 | 3.088889 | 281 | halite (50% of rock) in quartz- and feldspar-rich sandstone
100.3342 | 2.411111 | 281 | halite (50% of rock) in quartz- and feldspar-rich sandstone
188.841 | 2.022222 | 281 | halite (50% of rock) in quartz- and feldspar-rich sandstone
62.32511 | 5.233333 | 560 | halite (95%) with minor anhydrite and clay
113.3658 | 4.266667 | 560 | halite (95%) with minor anhydrite and clay
81.32964 | 5.288889 | 628 | halite (85%) with anhydrite and calcite
111.3749 | 4.766667 | 628 | halite (85%) with anhydrite and calcite
225.764 | 4.244444 | 628 | halite (85%) with anhydrite and calcite
46.7595 | 7.477778 | 837 | halite (95%) with minor anhydrite
86.21652 | 6.666667 | 837 | halite (95%) with minor anhydrite
106.126 | 6.444444 | 837 | halite (95%) with minor anhydrite
146.488 | 5.744444 | 837 | halite (95%) with minor anhydrite

## Bauer & Urquhart_2013
Authors: | Bauer & Urquhart
Year: | 2013
Source document: | Bauer, S.J., & Urquhart, A. (2013) Determination of thermal conductivity in halite from -75 °C to 300 °C (No. SAND2013-7725C). Sandia National Lab.(SNL-NM), Albuquerque, NM (United States)
Experiment type | Direct measurement of thermal conductivity at various temperatures and atmospheric pressure
Conditions: | Temperature of -75 - 300 degrees C, atmospheric pressure
Salt type: | Single Crystal Halite (Hockley salt mine, Texas); Bedded salt (WIPP, New Mexico)
Single-crystal halite (Hockley Salt Mine, Texas)
Temperature (degrees C) | Thermal conductivity (W/mK) | Notes
-75 | 9.89911 | measuring round 1
-50 | 8.563798 | measuring round 1
-25 | 7.620178 | measuring round 1
0 | 6.783383 | measuring round 1
25 | 6.071217 | measuring round 1
30 | 6 | measuring round 1
40 | 5.679525 | measuring round 1
50 | 5.501484 | measuring round 1
75 | 5.109792 | measuring round 1
100 | 4.718101 | measuring round 1
125 | 4.255193 | measuring round 1
150 | 3.89911 | measuring round 1
175 | 3.632047 | measuring round 1
200 | 3.382789 | measuring round 1
225 | 3.186944 | measuring round 1
250 | 3.026706 | measuring round 1
275 | 2.866469 | measuring round 1
300 | 2.706231 | measuring round 1
-50 | 8.52819 | measuring round 2
-25 | 7.566766 | measuring round 2
0 | 6.765579 | measuring round 2
25 | 6.053412 | measuring round 2
40 | 5.679525 | measuring round 2
50 | 5.48368 | measuring round 2
75 | 5.109792 | measuring round 2
100 | 4.646884 | measuring round 2
125 | 4.237389 | measuring round 2
150 | 3.89911 | measuring round 2
175 | 3.667656 | measuring round 2
200 | 3.436202 | measuring round 2
225 | 3.204748 | measuring round 2
250 | 3.026706 | measuring round 2
275 | 2.848665 | measuring round 2
300 | 2.706231 | measuring round 2
Bedded salt (WIPP, New Mexico)
Temperature (degrees C) | Thermal conductivity (W/mK) | Notes
20 | 3.131068 | WIPP sample 1, measurement location 1
50 | 3.097087 | WIPP sample 1, measurement location 1
100 | 2.553398 | WIPP sample 1, measurement location 1
150 | 2.26699 | WIPP sample 1, measurement location 1
200 | 2.063107 | WIPP sample 1, measurement location 1
20 | 3.917476 | WIPP sample 1, measurement location 2
50 | 3.446602 | WIPP sample 1, measurement location 2
100 | 3.024272 | WIPP sample 1, measurement location 2
150 | 2.723301 | WIPP sample 1, measurement location 2
200 | 2.325243 | WIPP sample 1, measurement location 2
20 | 3.665049 | WIPP sample 1, measurement location 3
50 | 3.519417 | WIPP sample 1, measurement location 3
100 | 2.902913 | WIPP sample 1, measurement location 3
150 | 2.529126 | WIPP sample 1, measurement location 3
200 | 2.276699 | WIPP sample 1, measurement location 3
20 | 4.684466 | WIPP sample 1, measurement location 4
50 | 4.407767 | WIPP sample 1, measurement location 4
100 | 3.834951 | WIPP sample 1, measurement location 4
150 | 3.368932 | WIPP sample 1, measurement location 4
200 | 2.927184 | WIPP sample 1, measurement location 4
25 | 5.370079 | WIPP sample 2, measurement location 1
50 | 4.948031 | WIPP sample 2, measurement location 1
100 | 4.255118 | WIPP sample 2, measurement location 1
150 | 3.656693 | WIPP sample 2, measurement location 1
200 | 3.146457 | WIPP sample 2, measurement location 1
25 | 5.325984 | WIPP sample 2, measurement location 2
50 | 4.784252 | WIPP sample 2, measurement location 2
100 | 4.116535 | WIPP sample 2, measurement location 2
150 | 3.537008 | WIPP sample 2, measurement location 2
200 | 3.108661 | WIPP sample 2, measurement location 2
25 | 3.858268 | WIPP sample 2, measurement location 3
50 | 3.543307 | WIPP sample 2, measurement location 3
100 | 3.077165 | WIPP sample 2, measurement location 3
150 | 2.730709 | WIPP sample 2, measurement location 3
200 | 2.415748 | WIPP sample 2, measurement location 3
25 | 5.105512 | WIPP sample 2, measurement location 4
50 | 4.248819 | WIPP sample 2, measurement location 4
100 | 3.6 | WIPP sample 2, measurement location 4
150 | 3.089764 | WIPP sample 2, measurement location 4
200 | 2.793701 | WIPP sample 2, measurement location 4

## Durham & Abey_1981
Authors: | Durham and Abey
Year: | 1981
Source document: | Durham, W. B., & Abey, A. E. (1981). The effect of pressure and temperature on the thermal properties of a salt and a quartz monzonite. In The 22nd US Symposium on Rock Mechanics (USRMS). OnePetro
Experiment type | Direct measurement of thermal conductivity, diffusivity and linear thermal expansion at various temperatures and pressures (hydrostatic loading conditions)
Conditions: | Temperature of 25 - 308 degrees C, 10-20 MPa confining pressure
Salt type: | Domal salt (Avery Island)
Thermal conductivity measurements |  |  | Thermal diffusivity measurements |  |  | Thermal linear expansion measurements
Temperature (degrees C) | Confining pressure (MPa) | Thermal conductivity (W/mK) | Temperature (degrees C) | Confining pressure (MPa) | Thermal diffusivity (m^2/s) | Temperature (degrees C) | Confining pressure (MPa) | Coefficient of thermal linear expansion (1/K)
33.77328 | 10 | 6.43899 | 24.67442 | 10 | 3.048426e-06 | 50.03665 | 50 | 4.883333e-05
36.8777 | 10 | 6.321178 | 23.51163 | 10 | 2.815981e-06 | 69.1466 | 50 | 4.670833e-05
35.18438 | 10 | 6.259467 | 24.67442 | 30 | 2.554479e-06 | 100.0366 | 50 | 4.9e-05
76.38852 | 10 | 6.035063 | 24.67442 | 30 | 2.48184e-06 | 149.2513 | 50 | 5.033333e-05
121.2615 | 10 | 4.963534 | 18.86047 | 30 | 2.35109e-06 | 150.0366 | 50 | 5.125e-05
118.7215 | 10 | 4.862553 | 30.77907 | 30 | 2.300242e-06 | 200.0366 | 50 | 5.2375e-05
163.8768 | 10 | 4.391304 | 69.15116 | 30 | 2.48184e-06 | 241.6597 | 50 | 5.495833e-05
207.3387 | 10 | 3.706872 | 113.9186 | 30 | 1.937046e-06 | 276.2147 | 50 | 5.6e-05
308.0913 | 10 | 3.538569 | 159.8488 | 30 | 1.653753e-06 | 275.6911 | 50 | 5.65e-05
38.00659 | 30 | 5.917251 | 199.093 | 30 | 1.501211e-06
35.74882 | 30 | 5.687237 | 199.6744 | 30 | 1.312349e-06
74.13076 | 30 | 6.141655 | 300.5465 | 30 | 1.428571e-06
76.1063 | 30 | 6.035063 | 300.5465 | 30 | 1.33414e-06
77.79962 | 30 | 5.85554 | 24.96512 | 50 | 2.699758e-06
116.4638 | 30 | 4.991585 | 24.67442 | 50 | 2.336562e-06
115.8993 | 30 | 5.008415 | 24.96512 | 50 | 2.169492e-06
118.4393 | 30 | 4.856942 | 74.38372 | 50 | 2.271186e-06
120.6971 | 30 | 4.73913 | 99.38372 | 50 | 1.878935e-06
162.1834 | 30 | 4.565217 | 114.2093 | 50 | 1.828087e-06
163.0301 | 30 | 4.497896 | 159.8488 | 50 | 1.552058e-06
207.0564 | 30 | 4.12763 | 199.093 | 50 | 1.479419e-06
207.0564 | 30 | 3.757363 | 199.093 | 50 | 1.297821e-06
207.6209 | 30 | 3.5554 | 300.2558 | 50 | 1.40678e-06
307.809 | 30 | 3.57784 | 300.2558 | 50 | 1.276029e-06
307.809 | 30 | 3.381487
308.0913 | 30 | 3.269285
36.03104 | 50 | 6.023843
40.26435 | 50 | 5.85554
73.84854 | 50 | 5.827489
76.38852 | 50 | 5.715288
108.5616 | 50 | 5.676017
108.5616 | 50 | 5.535764
108.8438 | 50 | 5.457223
108.5616 | 50 | 5.28892
112.2305 | 50 | 4.873773
119.8504 | 50 | 4.677419
162.7479 | 50 | 4.290323
162.7479 | 50 | 4.178121
206.7742 | 50 | 4.099579
206.7742 | 50 | 3.734923
207.6209 | 50 | 3.54979
307.809 | 50 | 3.57223
307.809 | 50 | 3.381487
307.809 | 50 | 3.263675

## Durham et al_1980
Authors: | Durham et al
Year: | 1980
Source document: | Durham, W. B., Abey, A. E., & Trimmer, D. A. (1980). Thermal conductivity, diffusivity and expansion of Avery Island salt at pressure and temperature (No. UCRL-83789; CONF-791134-10). California Univ., Livermore (USA). Lawrence Livermore Lab
Experiment type | Direct measurement of thermal conductivity, diffusivity and linear thermal expansion at various temperatures and pressures (hydrostatic loading conditions)
Conditions: | Temperature of 27 - 304 degrees C, Confining pressure of 10 - 50 MPa
Salt type: | Domal salt (Avery Island)
Thermal conductivity measurements |  |  | Thermal diffusivity measurements |  |  | Thermal linear expansion measurements
Temperature (degrees C) | Confining pressure (MPa) | Thermal conductivity (W/mK) | Temperature (degrees C) | Confining pressure (MPa) | Thermal diffusivity (m^2/s) | Temperature (degrees C) | Confining pressure (MPa) | Coefficient of thermal linear expansion (1/K)
27 | 10.07366 | 7.464151 | 27 | 10.22099 | 4.688889e-06 | 99.3127 | 0 | 3.82314e-05
27 | 30.03683 | 5.637736 | 27 | 10.88398 | 5.525926e-06 | 197.5212 | 0 | 4.621488e-05
27 | 30.03683 | 6.845283 | 27 | 30.03683 | 3.540741e-06 | 276.1857 | 0 | 5.390083e-05
27 | 49.92634 | 7.328302 | 27 | 49.55801 | 3.696296e-06 | 60.22476 | 50 | 5.360331e-05
105.1414 | 50 | 6.097252 | 27 | 49.92634 | 3.466667e-06 | 69.99674 | 50 | 4.666116e-05
205.3985 | 50 | 4.131078 | 27 | 50.22099 | 3.688889e-06 | 99.8013 | 50 | 4.705785e-05
304.1131 | 50 | 2.773784 | 103.599 | 50 | 3.04878e-06 | 147.684 | 50 | 5.082645e-05
|  |  | 204.8843 | 50 | 2.121951e-06 | 199.4756 | 50 | 5.360331e-05
|  |  | 300.5141 | 50 | 1.869919e-06 | 275.2085 | 50 | 5.593388e-05
[6 empty] | 279.6059 | 50 | 5.638017e-05

## Durham et al_1984
Authors: | Durham et al
Year: | 1984
Source document: | Durham, W. B., Boro, C.o., Beiriger, J.M., and Montan, D.N. (1984) Thermal Conductivity of Permian Basin Bedded Salt at Elevated Pressure and Temperature. UCRL-53476, California Univ., Livermore (USA). Lawrence Livermore Lab
Experiment type | Direct measurement of thermal conductivity and diffusivity at various temperatures and pressures (hydrostatic loading conditions)
Conditions: | Temperature of 28 - 200 degrees C, Confining pressure of 3.8 - 31 MPa
Salt type: | Bedded salt (Permian Basin, Texas)
Sample name | Well | sample depth (m) | Thermal conductivity measurements |  |  | Thermal diffusivity measurements
|  |  | Temperature (degrees C) | Confining pressure (MPa) | Thermal conductivity (W/mK) | Temperature (degrees C) | Confining pressure (MPa) | Thermal diffusivity (m^2/s)
TP7 | Detten #1 | 748 | 28 | 3.8 | 4.685065 | 28 | 3.8 | 2.128527e-06
TP7 | Detten #1 | 748 | 65 | 3.8 | 4.987013 | 28 | 3.8 | 2.059561e-06
TP7 | Detten #1 | 748 | 100.2648 | 3.8 | 3.925325 | 135 | 3.8 | 1.501567e-06
TP7 | Detten #1 | 748 | 135 | 3.8 | 3.701299 | 28 | 15.5 | 2.442006e-06
TP7 | Detten #1 | 748 | 165.0463 | 3.8 | 3.662338 | 65 | 15.5 | 1.714734e-06
TP7 | Detten #1 | 748 | 200 | 3.8 | 3.36039 | 100 | 15.5 | 1.852665e-06
TP7 | Detten #1 | 748 | 28.15682 | 15.5 | 5.327922 | 135 | 15.5 | 1.589342e-06
TP7 | Detten #1 | 748 | 65 | 15.5 | 4.568182 | 165 | 15.5 | 1.363636e-06
TP7 | Detten #1 | 748 | 99.87918 | 15.5 | 4.344156 | 200 | 15.5 | 1.200627e-06
TP7 | Detten #1 | 748 | 100 | 15.5 | 3.730519 | 28 | 31 | 2.38558e-06
TP7 | Detten #1 | 748 | 134.9691 | 15.5 | 3.857143 | 135 | 31 | 1.476489e-06
TP7 | Detten #1 | 748 | 165.0463 | 15.5 | 3.827922
TP7 | Detten #1 | 748 | 200 | 15.5 | 3.321428
TP7 | Detten #1 | 748 | 28.15682 | 31 | 5.230519
TP7 | Detten #1 | 748 | 65.17481 | 31 | 5.62987
TP7 | Detten #1 | 748 | 99.87918 | 31 | 4.168831
TP7 | Detten #1 | 748 | 99.87918 | 31 | 4.032467
TP7 | Detten #1 | 748 | 135 | 31 | 3.701299
TP7 | Detten #1 | 748 | 165.4319 | 31 | 3.944805
TP7 | Detten #1 | 748 | 200 | 31 | 3.253247
TP8 | G. Friemel #1 | 769 | 28 | 3.8 | 5.942857 | 28 | 3.8 | 2.132075e-06
TP8 | G. Friemel #1 | 769 | 65 | 3.8 | 4.980952 | 65 | 3.8 | 1.842767e-06
TP8 | G. Friemel #1 | 769 | 100 | 3.8 | 4.495238 | 135 | 3.8 | 1.578616e-06
TP8 | G. Friemel #1 | 769 | 135 | 3.8 | 4.104762 | 28 | 7.8 | 2.025157e-06
TP8 | G. Friemel #1 | 769 | 165 | 3.8 | 3.666667 | 65 | 7.8 | 1.836478e-06
TP8 | G. Friemel #1 | 769 | 200 | 3.8 | 3.685714 | 135 | 7.8 | 1.515723e-06
TP8 | G. Friemel #1 | 769 | 28 | 7.8 | 6.209524 | 28 | 15.5 | 2.377359e-06
TP8 | G. Friemel #1 | 769 | 65 | 7.8 | 5.342857 | 65 | 15.5 | 1.867925e-06
TP8 | G. Friemel #1 | 769 | 100 | 7.8 | 4.438095 | 100 | 15.5 | 1.742139e-06
TP8 | G. Friemel #1 | 769 | 135 | 7.8 | 4.219048 | 135 | 15.5 | 1.484277e-06
TP8 | G. Friemel #1 | 769 | 165 | 7.8 | 3.761905 | 165 | 15.5 | 1.396227e-06
TP8 | G. Friemel #1 | 769 | 200 | 7.8 | 3.895238 | 200 | 15.5 | 1.245283e-06
TP8 | G. Friemel #1 | 769 | 28 | 15.5 | 6.409524 | 28 | 23.3 | 2.345912e-06
TP8 | G. Friemel #1 | 769 | 65 | 15.5 | 5.190476 | 65 | 23.3 | 1.823899e-06
TP8 | G. Friemel #1 | 769 | 100 | 15.5 | 4.647619 | 135 | 23.3 | 1.490566e-06
TP8 | G. Friemel #1 | 769 | 135 | 15.5 | 4.342857 | 28 | 31 | 2.503145e-06
TP8 | G. Friemel #1 | 769 | 165 | 15.5 | 3.942857 | 65 | 31 | 1.987421e-06
TP8 | G. Friemel #1 | 769 | 200 | 15.5 | 3.8 | 135 | 31 | 1.534591e-06
TP8 | G. Friemel #1 | 769 | 28 | 23.3 | 6.333333
TP8 | G. Friemel #1 | 769 | 65 | 23.3 | 5.104762
TP8 | G. Friemel #1 | 769 | 100 | 23.3 | 4.704762
TP8 | G. Friemel #1 | 769 | 135 | 23.3 | 4.190476
TP8 | G. Friemel #1 | 769 | 165 | 23.3 | 3.857143
TP8 | G. Friemel #1 | 769 | 200 | 23.3 | 3.609524
TP8 | G. Friemel #1 | 769 | 28 | 31 | 6.057143
TP8 | G. Friemel #1 | 769 | 65 | 31 | 5.028571
TP8 | G. Friemel #1 | 769 | 100 | 31 | 4.580952
TP8 | G. Friemel #1 | 769 | 135 | 31 | 4.076191
TP8 | G. Friemel #1 | 769 | 165 | 31 | 3.561905
TP8 | G. Friemel #1 | 769 | 200 | 31 | 3.580952
TP9 | G. Friemel #1 | 704 | 28 | 3.8 | 5.497584 | 28 | 3.8 | 2.572101e-06
TP9 | G. Friemel #1 | 704 | 65 | 3.8 | 5.004831 | 135 | 3.8 | 2.057994e-06
TP9 | G. Friemel #1 | 704 | 100 | 3.8 | 4.396135 | 28 | 7.8 | 2.910658e-06
TP9 | G. Friemel #1 | 704 | 165.4913 | 3.8 | 4.299517 | 135 | 7.8 | 2.007837e-06
TP9 | G. Friemel #1 | 704 | 200.3075 | 3.8 | 3.903382 | 28 | 15.5 | 2.72884e-06
TP9 | G. Friemel #1 | 704 | 28 | 7.8 | 5.671498 | 65 | 15.5 | 2.484326e-06
TP9 | G. Friemel #1 | 704 | 65 | 7.8 | 5.062802 | 100 | 15.5 | 2.358934e-06
TP9 | G. Friemel #1 | 704 | 100 | 7.8 | 4.637681 | 135 | 15.5 | 2.183386e-06
TP9 | G. Friemel #1 | 704 | 135.3172 | 7.8 | 4.444444 | 165 | 15.5 | 2.139499e-06
TP9 | G. Friemel #1 | 704 | 165 | 7.8 | 4.183575 | 200 | 15.5 | 1.619122e-06
TP9 | G. Friemel #1 | 704 | 200 | 7.8 | 4.028986 | 28 | 23.3 | 2.603449e-06
TP9 | G. Friemel #1 | 704 | 28 | 15.5 | 5.816425 | 135 | 23.3 | 2.289969e-06
TP9 | G. Friemel #1 | 704 | 65 | 15.5 | 5.275362 | 28 | 31 | 3.249216e-06
TP9 | G. Friemel #1 | 704 | 100.1141 | 15.5 | 4.434783 | 135 | 31 | 2.384013e-06
TP9 | G. Friemel #1 | 704 | 135.3172 | 15.5 | 4.338164
TP9 | G. Friemel #1 | 704 | 165.1045 | 15.5 | 4.193237
TP9 | G. Friemel #1 | 704 | 28.16055 | 23.3 | 5.971014
TP9 | G. Friemel #1 | 704 | 64.52419 | 23.3 | 5.217391
TP9 | G. Friemel #1 | 704 | 100 | 23.3 | 4.338164
TP9 | G. Friemel #1 | 704 | 135 | 23.3 | 4.68599
TP9 | G. Friemel #1 | 704 | 165.4913 | 23.3 | 4.096618
TP9 | G. Friemel #1 | 704 | 200.3075 | 23.3 | 3.826087
TP9 | G. Friemel #1 | 704 | 28 | 31 | 6.135265
TP9 | G. Friemel #1 | 704 | 100 | 31 | 4.231884
TP9 | G. Friemel #1 | 704 | 135.3172 | 31 | 4.589372
TP9 | G. Friemel #1 | 704 | 165.4913 | 31 | 4
TP9 | G. Friemel #1 | 704 | 200.3075 | 31 | 3.719807
TP10 | Detten #1 | 809 | 28 | 3.8 | 8.038647 | 28 | 3.8 | 2.913093e-06
TP10 | Detten #1 | 809 | 65 | 3.8 | 6.057971 | 135 | 3.8 | 1.730248e-06
TP10 | Detten #1 | 809 | 100 | 3.8 | 5.362319 | 28 | 7.8 | 2.922122e-06
TP10 | Detten #1 | 809 | 135 | 3.8 | 4.685991 | 135 | 7.8 | 1.802483e-06
TP10 | Detten #1 | 809 | 165 | 3.8 | 4.183575 | 28 | 15.5 | 2.913093e-06
TP10 | Detten #1 | 809 | 200 | 3.8 | 4.086957 | 65 | 15.5 | 2.515801e-06
TP10 | Detten #1 | 809 | 28 | 7.8 | 8 | 100 | 15.5 | 1.856659e-06
TP10 | Detten #1 | 809 | 65 | 7.8 | 5.855072 | 135 | 15.5 | 1.978555e-06
TP10 | Detten #1 | 809 | 100 | 7.8 | 5.468599 | 165 | 15.5 | 1.797968e-06
TP10 | Detten #1 | 809 | 135.4291 | 7.8 | 4.724638 | 200 | 15.5 | 1.653499e-06
TP10 | Detten #1 | 809 | 165 | 7.8 | 4.328503 | 28 | 23.3 | 2.926637e-06
TP10 | Detten #1 | 809 | 200 | 7.8 | 4.164251 | 135 | 23.3 | 2.001129e-06
TP10 | Detten #1 | 809 | 28 | 15.5 | 7.78744 | 28 | 31 | 3.310384e-06
TP10 | Detten #1 | 809 | 65 | 15.5 | 5.748792 | 135 | 31 | 1.883747e-06
TP10 | Detten #1 | 809 | 100 | 15.5 | 5.758454
TP10 | Detten #1 | 809 | 135 | 15.5 | 4.608696
TP10 | Detten #1 | 809 | 165 | 15.5 | 4.47343
TP10 | Detten #1 | 809 | 200 | 15.5 | 4.347826
TP10 | Detten #1 | 809 | 28 | 23.3 | 7.690821
TP10 | Detten #1 | 809 | 65 | 23.3 | 6.483092
TP10 | Detten #1 | 809 | 100 | 23.3 | 5.429952
TP10 | Detten #1 | 809 | 135 | 23.3 | 4.425121
TP10 | Detten #1 | 809 | 165 | 23.3 | 4.280193
TP10 | Detten #1 | 809 | 200 | 23.3 | 4.135266
TP10 | Detten #1 | 809 | 28 | 31 | 7.449275
TP10 | Detten #1 | 809 | 65 | 31 | 6.376812
TP10 | Detten #1 | 809 | 100 | 31 | 5.458937
TP10 | Detten #1 | 809 | 135 | 31 | 4.502416
TP10 | Detten #1 | 809 | 165 | 31 | 4.289855
TP10 | Detten #1 | 809 | 200 | 31 | 4.144928
TP11 | Detten #1 | 809 | 28 | 3.8 | 5.135266 | 28 | 3.8 | 1.108077e-06
TP11 | Detten #1 | 809 | 65 | 3.8 | 4.623189 | 135 | 3.8 | 8.21388e-07
TP11 | Detten #1 | 809 | 100 | 3.8 | 4.072464 | 28 | 15.5 | 1.12628e-06
TP11 | Detten #1 | 809 | 135 | 3.8 | 3.396135 | 65 | 15.5 | 9.488055e-07
TP11 | Detten #1 | 809 | 165 | 3.8 | 3.531401 | 100 | 15.5 | 8.577931e-07
TP11 | Detten #1 | 809 | 200 | 3.8 | 3.270532 | 135 | 15.5 | 8.350399e-07
TP11 | Detten #1 | 809 | 28 | 7.8 | 5.26087 | 165 | 15.5 | 7.303753e-07
TP11 | Detten #1 | 809 | 65 | 7.8 | 4.42029 | 200 | 15.5 | 6.939704e-07
TP11 | Detten #1 | 809 | 100 | 7.8 | 4.062802 | 28 | 23.3 | 1.217292e-06
TP11 | Detten #1 | 809 | 135 | 7.8 | 3.94686 | 135 | 23.3 | 8.21388e-07
TP11 | Detten #1 | 809 | 165 | 7.8 | 3.541063 | 28 | 31 | 1.372014e-06
TP11 | Detten #1 | 809 | 200 | 7.8 | 3.512078 | 135 | 31 | 7.804321e-07
TP11 | Detten #1 | 809 | 28 | 15.5 | 5.396136
TP11 | Detten #1 | 809 | 65 | 15.5 | 4.42029
TP11 | Detten #1 | 809 | 100 | 15.5 | 4.140097
TP11 | Detten #1 | 809 | 135 | 15.5 | 3.666667
TP11 | Detten #1 | 809 | 165 | 15.5 | 3.666667
TP11 | Detten #1 | 809 | 200 | 15.5 | 3.376812
TP11 | Detten #1 | 809 | 28 | 23.3 | 5.473431
TP11 | Detten #1 | 809 | 65 | 23.3 | 4.545894
TP11 | Detten #1 | 809 | 100 | 23.3 | 4.024155
TP11 | Detten #1 | 809 | 135 | 23.3 | 3.444444
TP11 | Detten #1 | 809 | 165 | 23.3 | 3.444444
TP11 | Detten #1 | 809 | 200 | 23.3 | 3.086957
TP11 | Detten #1 | 809 | 28 | 31 | 5.531401
TP11 | Detten #1 | 809 | 65 | 31 | 4.768116
TP11 | Detten #1 | 809 | 100 | 31 | 3.917875
TP11 | Detten #1 | 809 | 135 | 31 | 3.318841
TP11 | Detten #1 | 809 | 165 | 31 | 3.338164
TP11 | Detten #1 | 809 | 200 | 31 | 2.903382

## Morgan_1979
Authors: | Morgan
Year: | 1979
Source document: | Morgan, M. T. (1979), Thermal Conductivity of Rock Salt from Louisiana Salt Domes, Oak Ridge National Laboratory, Oak Ridge, TN, ORNL/TM-6809
Experiment type | Direct measurement of thermal conductivity using a heat flow setup
Conditions: | Temperature of 100 degrees C (density measurements at room temperature), Atmospheric pressure
Salt type: | Domal salt (Avery Island, Jefferson Island)
Sample no. | RE/SPEC no. | Mine | Depth below floor (ft) | Orientation | Thermal conductivity at 100°C (W/mK) | Density at 25°C (g/cm^3)
1 |  | Avery Island | 29 | V | 2.46 | 2.09
2 |  | Avery Island | 29 | V | 2.73 | 2.08
3 | NX-2C | Avery Island | <2 | V | 2.86 | 2.12
4 |  | Jefferson Island | unknown | H | 3.04 | 2.08
5 |  | Avery Island | 29 | V | 3.13 | 2.12
6 | NX-1C | Avery Island | <2 | V | 3.32 | 2.12
7 |  | Jefferson Island | unknown | V | 3.36 | 2.11
8 |  | Avery Island | 29 | V | 3.38 | 2.14
9 |  | Avery Island | 16 | V | 3.41 | 2.12
10 | AI1 | Avery Island | unknown | unknown | 3.58 | 2.13
11 | NX-4C | Avery Island | <2 | V | 3.63 | 2.12
12 |  | Avery Island | 16 | V | 3.65 | 2.14
13 | AI1 | Avery Island | unknown | unknown | 3.67 | 2.13
14 | AI2 | Avery Island | unknown | unknown | 3.72 | 2.11
15 |  | Jefferson Island | unknown | V | 3.77 | 2.13

## Smith_1976
Authors: | Smith
Year: | 1976
Source document: | Smith, D.D. (1976), Thermal conductivity of Halite Using a Pulsed Laser, Oak Ridge Y-12 Plant, Report Number Y/DA-7013
Experiment type | Direct measurement of thermal diffusivity and heat capacity using a pulsed-laser technique. Thermal conductivity is calculated based on diffusivity, heat capacity and density relationship
Conditions: | Temperature of 22 - 651 degrees C, atmospheric pressure
Salt type: | Single crystal halite (Lyon, Kansas); Bedded salt (Avery Island)
Single Crystal halite (Lyon, Kansas)
Temperature (degrees C) | Heat capacity (cal/gK) | Temperature (degrees C) | Thermal diffusivity (cm^2/sec) | Temperature (degrees C) | Thermal conductivity (W/mK)
25 | 0.2025065 | 21.93918 | 0.03151958 | 25 | 6.532365
49.79793 | 0.2049221 | 21.93918 | 0.03711227 | 49.79793 | 6.231176
100 | 0.2091299 | 25.45786 | 0.03687728 | 100 | 5.636724
150 | 0.2120519 | 26.63076 | 0.03546736 | 150 | 5.081902
200 | 0.2147013 | 165.0321 | 0.023953 | 200 | 4.638045
250 | 0.2183247 | 251.8262 | 0.02597389 | 250 | 4.225892
300 | 0.2189481 | 279.3892 | 0.0185483 | 300 | 3.861295
350 | 0.220039 | 384.9496 | 0.01384856 | 350 | 3.496697
400 | 0.2233506 | 502.8254 | 0.0113107 | 400 | 3.163804
450 | 0.2242468 | 629.4978 | 0.008443864 | 450 | 2.830911
500 | 0.2261948 | 650.6099 | 0.007738903 | 500 | 2.47424
550 | 0.2295455 |  |  | 550 | 2.157199
600 | 0.229 |  |  | 600 | 1.81638
650 | 0.2312987 |  |  | 650 | 1.499339
Avery Island bedded salt (Louisiana)
Temperature (degrees C) | Heat capacity (cal/gK) | Temperature (degrees C) | Thermal diffusivity (cm^2/sec) | Temperature (degrees C) | Thermal conductivity (W/mK)
25 | 0.2019869 | 24.51925 | 0.02712403 | 25 | 5.388079
50.29843 | 0.2036426 | 27.40633 | 0.03049612 | 50.29843 | 4.911258
99.77487 | 0.2094139 | 96.11891 | 0.02495349 | 99.77487 | 4.251656
149.8403 | 0.2123942 | 130.1865 | 0.01867442 | 149.8403 | 3.766887
200 | 0.2149014 | 177.5346 | 0.01913953 | 200 | 3.345695
250 | 0.216841 | 197.7442 | 0.0154186 | 250 | 3.027815
300 | 0.2201051 | 284.3567 | 0.01495349 | 300 | 2.741722
350 | 0.2209566 | 383.095 | 0.01262791 | 350 | 2.47947
400 | 0.222565 | 474.3268 | 0.007317829 | 400 | 2.360265
450 | 0.2237477 | 485.2977 | 0.01026357 | 450 | 2.042384
500 | 0.2275795 | 487.0299 | 0.008364341 | 500 | 1.835762
550 | 0.2272484 | 644.0873 | 0.006503876 | 550 | 1.65298
600 | 0.2294717 | 648.7066 | 0.006775194 | 600 | 1.470199
650 | 0.2338712 |  |  | 650 | 1.287417

## Urquhart & Bauer_2015
Authors: | Urquhart & Bauer
Year: | 2015
Source document: | Urquhart, A., & Bauer, S. (2015). Experimental determination of single-crystal halite thermal conductivity, diffusivity and specific heat from− 75° C to 300° C. International Journal of Rock Mechanics and Mining Sciences, 78, 350-352.
Experiment type | Direct measurement of thermal conductivity, diffusivity and specific heat at various temperatures and atmospheric pressure
Conditions: | Temperature of -75 - 300 degrees C, Atmospheric pressure
Salt type: | Single crystal halite (Hockley salt mine, Texas)
Temperature (degrees C) | Thermal conductivity (W/mK) | Thermal diffusivity (mm^2/s) | Specific Heat (MJ/m^3K) | Notes
-75 | 9.975 | 5.032 | 1.982 | measurement error <2%
-50 | 8.592 | 4.381 | 1.961 | measurement error <2%
-25 | 7.625 | 3.949 | 1.932 | measurement error <2%
0 | 6.783 | 3.491 | 1.944 | measurement error <2%
25 | 6.054 | 3.162 | 1.915 | measurement error <2%
40 | 5.675 | 2.908 | 1.952 | measurement error <2%
50 | 5.488 | 2.778 | 1.976 | measurement error <2%
75 | 5.085 | 2.485 | 2.048 | measurement error <2%
100 | 4.658 | 2.319 | 2.009 | measurement error <2%
125 | 4.25 | 2.13 | 1.996 | measurement error <2%
150 | 3.911 | 2.001 | 1.96 | measurement error <2%
175 | 3.365 | 1.788 | 2.033 | measurement error <2%
200 | 3.389 | 1.691 | 2.004 | measurement error <2%
225 | 3.199 | 1.597 | 2.003 | measurement error <2%
250 | 3.024 | 1.515 | 1.997 | measurement error <2%
275 | 2.864 | 1.45 | 1.974 | measurement error <2%
300 | 2.699 | 1.396 | 1.934 | measurement error <2%