## Sequential extraction
|  |  | µg/kg (=ppb) sediment | µg/kg sediment | µg/kg sediment | µg/kg sediment | µg/kg sediment | µg/kg sediment | µg/kg sediment | µg/kg sediment | µg/kg sediment | µg/kg sediment | µg/kg sediment | µg/kg sediment | µg/kg sediment | µg/kg sediment | µg/kg sediment | µg/kg sediment | µg/kg sediment | µg/kg sediment | µg/kg sediment | µg/kg sediment | µg/kg sediment | µg/kg sediment
Extraction step | Analysis by |  | Cr | Mn | Fe | Co | Ni | Cu | Zn | As | Se | Sr | Cs | Ba | La | Ce | Nd | Eu | Pb | Th | U | Ca | K | Br
1 (MgCl2) | ICP-MS | C62 | 106.5784 | 4445.957 | 353826.3 | 2740.7 | 1714.102 | 300.4707 | 9871.968 | 40.16913 | 63.69477 | 64993.99 | <0.4 | 9204.035 | 596.0685 | 1616.784 | 710.2687 | 34.52397 | 100.3645 | 3.72709 | 231.8548 | NA | NA | NA | NA = not analyzed
1 (MgCl2) | ICP-MS | C51 | 125.7353 | 18809.69 | 111119.6 | 389.7215 | 4401.548 | 189.2265 | 10856.39 | 126.2109 | 164.5919 | 110617 | <0.4 | 7274.839 | 1055.292 | 7049.279 | 2376.668 | 135.4829 | 4.838772 | 0.05784544 | 223.7873 | NA | NA | NA | NA for ICP-MS: these elements are too high in concentration, and should be analyzed by ICP-OES
1 (MgCl2) | ICP-MS | C19 | <6 | 3774.362 | <29 | 23.95778 | 70.34366 | 37.42577 | <34 | 19.68929 | 18.33641 | 81890.28 | <0.4 | 5171.921 | <0.2 | <1.4 | <0.2 | <0.3 | <1.6 | <1 | 28.8 | NA | NA | NA | NA for TXRF (S2 picofox, Bruker): these elements have interference with other elements or concentration are far below detection limit (DL). DL's can differ for different solutions/matrices
2 (NaAc) | ICP-MS | C62 | 161.1579 | 25.5564 | 83636.07 | 15.20388 | 16.5566 | 10.32641 | 34.18734 | 30.61555 | 18.51413 | 1793.747 | 14.41079 | 3387.936 | 22.08726 | 57.51475 | 37.98962 | 2.339213 | 9.130736 | 21.70144 | 338.7833 | NA | NA | NA
2 (NaAc) | ICP-MS | C51 | 129.6002 | 467.1644 | 64111.33 | 18.50215 | 110.0868 | 18.23383 | 142.1393 | 50.26055 | 34.2866 | 9723.693 | 0.1087976 | 8674.733 | 96.31363 | 694.4296 | 388.6824 | 22.56181 | 2.351942 | 5.147035 | 637.5122 | NA | NA | NA
2 (NaAc) | ICP-MS | C19 | 182.0258 | 48807.88 | 41020.21 | 335.5538 | 976.3102 | 362.782 | 958.5701 | 45.73299 | 110.5741 | 81753.63 | 1.933852 | 10627.16 | 796.8751 | 2446.935 | 1228.646 | 99.63914 | 83.92072 | 83.50346 | 229.3361 | NA | NA | NA
2 (NaAc) | TXRF-Picofox | C20 | 450 | 7506 | 371178 | NA | 882 | 54 | NA | 108 | <9 | 18261 | NA | NA | NA | NA | NA | NA | NA | 90 | 225 | 459918 | 6399 | 540
2 (NaAc) | TXRF-Picofox | C42 | 126 | 243 | 6939 | NA | 387 | 126 | NA | 54 | 90 | 6084 | NA | NA | NA | NA | NA | NA | NA | 117 | 504 | 3726 | 4932 | 99
2 (NaAc) | TXRF-Picofox | C44 | 279 | 315 | 5472 | NA | 153 | 117 | NA | 27 | 63 | 22887 | NA | NA | NA | NA | NA | NA | NA | 225 | 567 | 6615 | 2880 | 261
2 (NaAc) | TXRF-Picofox | C48 | 486 | 450 | 81144 | NA | 414 | 243 | NA | 63 | 72 | 48357 | NA | NA | NA | NA | NA | NA | NA | 216 | 1863 | 21366 | 29979 | 225
2 (NaAc) | TXRF-Picofox | C55 | 162 | 288 | 5373 | NA | 135 | 162 | NA | 27 | 63 | 3285 | NA | NA | NA | NA | NA | NA | NA | 117 | 558 | 2655 | 1953 | 198
2 (NaAc) | TXRF-Picofox | C57 | 216 | 423 | 2358 | NA | 153 | 234 | NA | <27 | 90 | 10368 | NA | NA | NA | NA | NA | NA | NA | 207 | 1062 | 24948 | 8550 | 1458
2 (NaAc) | TXRF-Picofox | C75 | 54 | 1008 | 396 | NA | 153 | 108 | NA | <27 | 9 | 28548 | NA | NA | NA | NA | NA | NA | NA | 72 | 243 | 390564 | 18504 | 549
3 (NaClO) | ICP-MS | C62 | 771.4101 | <7 | 5356.767 | 13.23677 | 28.55881 | 242.3043 | <34 | 29.79708 | 91.12676 | 122.6121 | 46.18865 | 88.2726 | 3.295019 | 5.305802 | 5.469137 | <0.3 | <1.6 | 2.791871 | 123.9466 | NA | NA | NA
3 (NaClO) | ICP-MS | C51 | 1411.074 | <7 | 415.3257 | 16.08365 | 167.6022 | 123.132 | <34 | 66.46781 | 174.6172 | 671.4959 | 3.399111 | 252.0367 | <0.2 | 2.777217 | 2.180287 | <0.3 | <1.6 | <1 | 135.7505 | NA | NA | NA
3 (NaClO) | ICP-MS | C19 | 1332.28 | <7 | 49.82688 | 52.06876 | 75.71504 | 137.3243 | <34 | 43.77282 | 109.4441 | 3953.438 | 11.53738 | 565.8461 | <0.2 | 1.907307 | <0.2 | <0.3 | <1.6 | <1 | 60.80678 | NA | NA | NA
3 (NaClO) | TXRF-Picofox | C20 | 1629 | <100 | 2043 | NA | 819 | 1098 | NA | <27 | 72 | 21825 | NA | NA | NA | NA | NA | NA | NA | <90 | 936 | 1088037 | 94662 | 47304
3 (NaClO) | TXRF-Picofox | C42 | 189 | <100 | 873 | NA | 252 | 216 | NA | <27 | 18 | 576 | NA | NA | NA | NA | NA | NA | NA | <90 | 144 | 558 | 1755 | 4086
3 (NaClO) | TXRF-Picofox | C44 | 153 | <100 | 1575 | NA | 396 | 450 | NA | <27 | 126 | 9657 | NA | NA | NA | NA | NA | NA | NA | <90 | 171 | 1602 | 3627 | 4086
3 (NaClO) | TXRF-Picofox | C48 | 153 | <100 | 963 | NA | 180 | 324 | NA | 36 | 234 | 7785 | NA | NA | NA | NA | NA | NA | NA | <90 | 252 | 2178 | 2547 | 6111
3 (NaClO) | TXRF-Picofox | C55 | 180 | <100 | 2835 | NA | 90 | 747 | NA | <27 | 117 | 1593 | NA | NA | NA | NA | NA | NA | NA | <90 | 711 | 1656 | 2727 | 14778
3 (NaClO) | TXRF-Picofox | C57 | 1683 | <100 | 3690 | NA | 1467 | 1413 | NA | <27 | <18 | 6894 | NA | NA | NA | NA | NA | NA | NA | <90 | 2295 | 14904 | 87696 | 81126
3 (NaClO) | TXRF-Picofox | C75 | 945 | <100 | 2232 | NA | 1818 | 693 | NA | <27 | 198 | 33471 | NA | NA | NA | NA | NA | NA | NA | <90 | 981 | 288567 | 335943 | 46350
4 (Na-Oxalate) | ICP-MS | C62 | 74.17164 | 215.6119 | 502286 | 32.84578 | 29.32029 | 238.4642 | 66.08587 | 442.8408 | 5.092344 | 358.3765 | 10.65587 | 1449.659 | 261.126 | 714.9831 | 296.6624 | 11.0412 | 125.2385 | 120.0756 | 23.2222 | NA | NA | NA
4 (Na-Oxalate) | ICP-MS | C51 | 396.5656 | 1631.341 | 3123772.1 | 50.57262 | 440.656 | 1001.358 | 909.686 | 3461.535 | 60.59934 | 7778.308 | 13.51505 | 14232.74 | 1259.097 | 4007.565 | 932.9617 | 35.78698 | 788.8968 | 714.95 | 373.4085 | NA | NA | NA
4 (Na-Oxalate) | ICP-MS | C19 | 782.5506 | 15413.7 | 2877046.8 | 1338.855 | 1947.069 | 3797.495 | 4851.939 | 3458.65 | 8.997554 | 68.80883 | 7.349942 | 1696.747 | 14.68548 | 28.30444 | 16.15129 | 1.018686 | 273.3318 | 785.3176 | 95.25817 | NA | NA | NA
4 (Na-Oxalate) | TXRF-Picofox | C20 | 1240 | 3416 | 933264 | NA | 408 | 920 | NA | 1632 | 72 | 440 | NA | NA | NA | NA | NA | NA | NA | 168 | 304 | 1160 | 4056 | 600
4 (Na-Oxalate) | TXRF-Picofox | C42 | 776 | 792 | 437584 | NA | 1104 | 1120 | NA | 696 | 104 | 448 | NA | NA | NA | NA | NA | NA | NA | 184 | 184 | 624 | 8504 | 760
4 (Na-Oxalate) | TXRF-Picofox | C44 | 784 | 872 | 454840 | NA | 328 | 1136 | NA | 592 | 144 | 1024 | NA | NA | NA | NA | NA | NA | NA | 344 | 216 | 3304 | 3024 | 552
4 (Na-Oxalate) | TXRF-Picofox | C48 | 6544 | 3144 | 4145136 | NA | 1272 | 4392 | NA | 7000 | 760 | 9288 | NA | NA | NA | NA | NA | NA | NA | 1096 | 2048 | 4048 | 165160 | 2168
4 (Na-Oxalate) | TXRF-Picofox | C55 | 992 | 1608 | 624784 | NA | 248 | 1312 | NA | 1376 | 96 | 2760 | NA | NA | NA | NA | NA | NA | NA | 344 | 264 | 848 | 9024 | 528
4 (Na-Oxalate) | TXRF-Picofox | C57 | 240 | 1232 | 194224 | NA | 360 | 312 | NA | 192 | 8 | 456 | NA | NA | NA | NA | NA | NA | NA | 144 | 160 | 2656 | 1248 | 208
4 (Na-Oxalate) | TXRF-Picofox | C75 | 112 | 584 | 110848 | NA | 480 | 656 | NA | 136 | <8 | 3080 | NA | NA | NA | NA | NA | NA | NA | 104 | 88 | 608 | 5776 | 176

## LA-ICP-MS
All values are in mg/kg mineral
| Clay minerals |  |  |  | Feldspar grains |  |  |  |  | Biotite |  |  |  |  | Carbonates |  |  |  |  | Pyrite | [5 empty] | Ilmenite |  |  |  |  | TiO2 |  |  |  |  | Titanite/Sphene |  |  |  |  | Glauconite
Sample+spot number | Cs133 | Eu153 | Th232 | U238 | Sample+spot number | Cs133 | Eu153 | Th232 | U238 | Element | Cs133 | Eu153 | Th232 | U238 |  | Cs133 | Eu153 | Th232 | U238 |  | Cs133 | Eu153 | Th232 | U238 |  | Cs133 | Eu153 | Th232 | U238 |  | Cs133 | Eu153 | Th232 | U238 |  | Cs133 | Eu153 | Th232 | U238 |  | Cs133 | Eu153 | Th232 | U238 |  |  | Cs133 | Eu153 | Th232 | U238
C19-3 | 23.70901 | 1.647314 | 15.47244 | 3.702608 | C19-2 | 3.330662 | 0.3508298 | 4.692533 | 0.4766548 | C19-6 | 11.28585 | 1.108065 | 7.2845 | 1.928854 | C19-38 | 0.5161764 | 0.2674167 | 4.042345 | 0.6032423 | C19-9 | 0.126 | <0.027 | 0.091 | 8.39 | C55-30 | 49.29727 | 4.793135 | 37.17784 | 8.642543 | C19-1 | 14.17488 | 2.305073 | 10.79675 | 3.35163 | C55-8 | 4.96 | 4.48 | 8.28 | 7.8 | C51-2 | 4.22 | <0.094 | 0.181 | 2.93 | Monazite | C42-23 | 12.4 | 196.3 | 1191.6 | 344.1
C19-4 | 16.37721 | 2.610118 | 19.85736 | 4.524204 | C19-17 | 12.34354 | 4.102139 | 23.57338 | 3.118368 | C19-11 | 31.85256 | 11.47894 | 23.79927 | 6.370511 | C19-40 | 8.467121 | 1.571311 | 12.21133 | 1.643142 | C19-37 | 2 | 0.238 | 1.69 | 12.26 | C55-31 | 0.5190493 | 0.7077945 | 21.95405 | 7.450468 | C19-22 | 14.94695 | 8.429797 | 88.83164 | 242.1264 | C55-19 | 1.52 | 5.82 | 9 | 164.18 | C51-3 | 1.96 | <0.068 | 0.067 | 1.73 | Chromite/Tourmaline | 101-100-20 | 3.82 | 0.47 | 2.9 | 0.56
C19-5 | 17.67475 | 1.306759 | 18.93125 | 4.230214 | C19-18 | 26.36799 | 3.771011 | 18.6127 | 5.380234 | C19-12 | 75.01171 | 6.27713 | 23.72755 | 5.335561 | C19-41 | 2.645408 | 0.3560486 | 2.708632 | 0.495806 | C42-19 | 3.75 | <0.58 | 1.46 | 5.21 | C55-22 | 0.5761695 | 1.043065 | 26.84652 | 56.84707 | C19-24 | 29.33178 | 4.06445 | 22.35448 | 7.722456 | [5 empty] | C51-4 | 2.82 | <0.091 | 0.026 | 2.81 | Apatite | C19-21 | 0.445 | 0.0136 | 0.316 | 0.03
C19-10 | 21.15162 | 2.514692 | 22.56173 | 13.98357 | C19-23 | 26.26498 | 1.403197 | 33.94059 | 3.382065 | C19-19 | 15.67124 | 1.615097 | 14.42394 | 3.869837 | C19-42 | 1.269852 | 0.3594478 | 2.651664 | 0.6246142 | C51-17 | 4.62 | 1.11 | 3.54 | 7.72 | C51-12 | 0.1092735 | 2.582829 | 12.61612 | 32.78206 | C55-2 | 34.99715 | 5.457182 | 26.33684 | 28.23499 | [5 empty] | C51-7 | 1.98 | 0.182 | 0.048 | 2.63 | Apatite | C19-34 | 0.278 | 0.308 | 1.52 | 0.267
C19-13 | 20.29053 | 2.898647 | 17.59179 | 1.909109 | C19-28 | 16.53299 | 2.778085 | 19.78539 | 7.521157 | C19-26 | 15.56348 | 1.45036 | 8.144328 | 1.868733 | C19-43 | 5.558484 | 3.525904 | 13.82708 | 6.42959 | C51-26 | 0.604 | 1.02 | 1.36 | 3.17 | C51-14 | 0.0447028 | 5.414006 | 14.50358 | 41.4246 | C55-18 | 41.50421 | 5.972557 | 46.5657 | 40.49191 | [5 empty] | C51-10 | 1.87 | 0.093 | 0.028 | 2.35 | Y mineral | C51-25 | <0.0168 | <0.027 | 0.0028 | 0.0014
C19-14 | 23.8618 | 6.518945 | 27.63377 | 5.789151 | C19-31 | 20.32891 | 7.623342 | 38.99633 | 50.0404 | C19-29 | 8.106781 | 0.3635069 | 3.029224 | 1.229 | [5 empty] | C55-16 | 5.29 | 1.02 | 3.76 | 3.52 | C51-15 | 0.4147423 | 17.40924 | 55.90328 | 70.8042 | C55-21 | 33.6254 | 15.43461 | 52.22961 | 35.1413 | [5 empty] | C51-13 | 2.1 | 0.101 | 0.305 | 2.7 | Zircon | C42-13 | 29.3293 | 4.785307 | 131.21 | 158.9957
C19-20 | 20.52378 | 1.452154 | 22.5568 | 4.966368 | C19-32 | 13.47594 | 1.251794 | 13.53981 | 4.853894 | C42-16 | 1.762295 | 0.39028 | 1.034041 | 3.339509 | [5 empty] | C55-17 | 4.04 | 0.53 | 3.77 | 1.38 | C51-21 | 2.930517 | 1.241745 | 1.912287 | 10.38098 | C51-8 | 13.80155 | 2.094588 | 28.25258 | 29.06443 | [5 empty] | C51-20 | 2.05 | 0.077 | 0.172 | 2.02
C19-27 | 16.98636 | 3.003992 | 22.5927 | 4.811408 | C19-33 | 2.156377 | 2.09187 | 1.34236 | 0.2488128 | C51-6 | 21.97887 | 1.608979 | 2.534406 | 6.088883 | [5 empty] | C55-23 | 0.043 | 0.033 | 0.072 | 0.065 | [5 empty] | C42-18 | 31.07405 | 36.39303 | 79.01488 | 37.79277 | [5 empty] | C42-6 | 13 | 5.5 | 16.25 | 17.7
C55-3 | 26.89112 | 3.549628 | 15.64574 | 15.35238 | C55-5 | 14.21611 | 0.8397934 | 300.7887 | 4.171523 | C51-23 | 11.62706 | 0.4160142 | 35.94789 | 3.253444 | [5 empty] | C55-28 | 0.187 | 0.126 | 0.604 | 0.611 | [5 empty] | C42-24 | 59.80155 | 9.450926 | 103.3084 | 40.5738 | [5 empty] | C42-8 | 3.91 | 2.07 | 1.69 | 3.9
C55-9 | 20.92916 | 3.917837 | 21.43963 | 18.63206 | C55-11 | 7.565345 | 6.156782 | 9.496439 | 4.975407 | C55-12 | 18.47199 | 1.384068 | 10.16758 | 3.752954 | [5 empty] | C55-29 | 0.11 | 0.039 | 0.406 | 0.092 | [15 empty] | C42-20 | 2.5 | <0.054 | 0.53 | 1.38
C55-13 | 22.45629 | 4.201153 | 30.62222 | 16.97653 | C42-15 | 6.119898 |  | 4.573819 | 3.478679
C55-20 | 25.89882 | 4.199481 | 24.44655 | 20.33178
C51-16 | 22.39064 | 17.53514 | 46.54234 | 30.69279
C42-7 | 14.2585 | 2.28136 | 11.48601 | 14.49614
C42-21 | 22.89395 | 3.156955 | 25.30383 | 14.45933
C42-25 | 25.06396 | 0.7892481 | 14.18513 | 17.17148